## Almalaika1991
| Table 1: Properties |  | Table 2: Equilibrium solubility | [11 empty] | Table 3: Diffusion coefficient
Code name | Compount | M | S (wt%0 | [5 empty] | S (g/l) | [5 empty] | Diffusion Coefficient (10^-9 cm2/s) | [5 empty] | Diffusion Coefficient (m2/s) | [11 empty] | ln D | [5 empty] | ED, HDPE
|  | Molar weight | T (Kelvin) | [11 empty] | T (Kelvin) | [5 empty] | T (Kelvin) | [5 empty] | T (Kelvin) | [5 empty] | 1/T | [5 empty] | Activation energy for Diffusion
|  | g/mol | 278 | 296 | 313 | 333 | 353 | 373 | [6 empty] | 278 | 296 | 313 | 333 | 353 | 373 | 278 | 296 | 313 | 333 | 353 | 373 | 278 | 296 | 313 | 333 | 353 | 373 | 0.003597122 | 0.003378378 | 0.003194888 | 0.003003003 | 0.002832861 | 0.002680965 | kJ/mol
| 4-substituted 2-Hydroxy Benzophenone | [13 empty] | 0.003597122 | 0.003378378 | 0.003194888 | 0.003003003 | 0.002832861 | 0.002680965 | 0.003597122 | 0.003378378 | 0.003194888 | 0.003003003 | 0.002832861 | 0.002680965 | 0.003597122 | 0.003378378 | 0.003194888 | 0.003003003 | 0.002832861 | 0.002680965 | [6 empty] | 278 - 333 K
| UV1 | 214 | 8e-06 | 3e-05 | 0.00018 | 0.00076 | 0.0027 | 0.0073 | 0.008 | 0.03 | 0.18 | 0.76 | 2.7 | 7.3 | 0.0244 | 0.271 | 1.45 | 9.08 | 22.7 | 62 | 2.44e-15 | 2.71e-14 | 1.45e-13 | 9.08e-13 | 2.27e-12 | 6.2e-12 | 2.44e-15 | 2.71e-14 | 1.45e-13 | 9.08e-13 | 2.27e-12 | 6.2e-12 | -33.64678 | -31.23924 | -29.56204 | -27.72753 | -26.81124 | -25.80647 | 83.30638
| UV2 | 258 | 2.1e-05 | 0.00018 | 0.00042 | 0.00022 | 0.00492 | 0.0143 | 0.021 | 0.18 | 0.42 | 0.22 | 4.92 | 14.3 | 0.0243 | 0.238 | 1.33 | 8.48 | 23.5 | 55 | 2.43e-15 | 2.38e-14 | 1.33e-13 | 8.48e-13 | 2.35e-12 | 5.5e-12 | 2.43e-15 | 2.38e-14 | 1.33e-13 | 8.48e-13 | 2.35e-12 | 5.5e-12 | -33.65089 | -31.36909 | -29.64843 | -27.7959 | -26.77661 | -25.92627 | 82.60788
| UV3 | 326 | 0.0007 | 0.00297 | 0.0103 | 0.00236 | 0.03443 | 0.048 | 0.7 | 2.97 | 10.3 | 2.36 | 34.43 | 48 | 0.0603 | 0.508 | 3.51 | 18.3 | 45.2 | 95.9 | 6.03e-15 | 5.08e-14 | 3.51e-13 | 1.83e-12 | 4.52e-12 | 9.59e-12 | 6.03e-15 | 5.08e-14 | 3.51e-13 | 1.83e-12 | 4.52e-12 | 9.59e-12 | -32.74203 | -30.61088 | -28.67799 | -27.02671 | -26.12251 | -25.3703 | 81.66537
| UV4 | 332 | 8.5e-05 | 0.00039 | 0.0012 | 0.006 | 0.0089 | 0.0142 | 0.085 | 0.39 | 1.2 | 6 | 8.9 | 14.2 | 0.0603 | 0.07 | 0.57 | 3.93 | 13.2 | 28.5 | 6.03e-15 | 7e-15 | 5.7e-14 | 3.93e-13 | 1.32e-12 | 2.85e-12 | 6.03e-15 | 7e-15 | 5.7e-14 | 3.93e-13 | 1.32e-12 | 2.85e-12 | -32.74203 | -32.59287 | -30.49573 | -28.56497 | -27.35339 | -26.5837 | 61.79317
| UV5 | 346 | 0.0012 | 0.00282 | 0.00404 | 0.00746 | 0.0108 | 0.018 | 1.2 | 2.82 | 4.04 | 7.46 | 10.8 | 18 | 0.0102 | 0.087 | 0.61 | 5.05 | 15 | 33.9 | 1.02e-15 | 8.7e-15 | 6.1e-14 | 5.05e-13 | 1.5e-12 | 3.39e-12 | 1.02e-15 | 8.7e-15 | 6.1e-14 | 5.05e-13 | 1.5e-12 | 3.39e-12 | -34.51897 | -32.37545 | -30.4279 | -28.31422 | -27.22556 | -26.41019 | 87.91364
| UV6 | 388 | 0.00074 | 0.00152 | 0.00245 | 0.0044 | 0.00613 | 0.0082 | 0.74 | 1.52 | 2.45 | 4.4 | 6.13 | 8.2 | 0.0022 | 0.021 | 0.18 | 1.42 | 5.48 | 13.6 | 2.2e-16 | 2.1e-15 | 1.8e-14 | 1.42e-13 | 5.48e-13 | 1.36e-12 | 2.2e-16 | 2.1e-15 | 1.8e-14 | 1.42e-13 | 5.48e-13 | 1.36e-12 | -36.0529 | -33.79684 | -31.6484 | -29.58295 | -28.2325 | -27.32354 | 92.187
| UV7 | 388 | 0.00048 | 0.00112 | 0.00205 | 0.0038 | 0.00532 | 0.0078 | 0.48 | 1.12 | 2.05 | 3.8 | 5.32 | 7.8 | 0.0006 | 0.009 | 0.07 | 0.57 | 2.94 | 7.87 | 6e-17 | 9e-16 | 7e-15 | 5.7e-14 | 2.94e-13 | 7.87e-13 | 6e-17 | 9e-16 | 7e-15 | 5.7e-14 | 2.94e-13 | 7.87e-13 | -37.35219 | -34.64414 | -32.59287 | -30.49573 | -28.8552 | -27.87055 | 96.914
| UV8 | 445 | 0.0027 | 0.00435 | 0.0067 | 0.01085 | 0.01485 | 0.01925 | 2.7 | 4.35 | 6.7 | 10.85 | 14.85 | 19.25 | 0.0056 | 0.053 | 0.34 | 0.91 | 4.85 | 10.7 | 5.6e-16 | 5.3e-15 | 3.4e-14 | 9.1e-14 | 4.85e-13 | 1.07e-12 | 5.6e-16 | 5.3e-15 | 3.4e-14 | 9.1e-14 | 4.85e-13 | 1.07e-12 | -35.11859 | -32.87107 | -31.01242 | -30.02792 | -28.35463 | -27.56336 | 73.53037
| UV9 | 551 | 0.00235 | 0.00405 | 0.00725 | 0.0103 | 0.0163 | 0.02075 | 2.35 | 4.05 | 7.25 | 10.3 | 16.3 | 20.75 | 0.0035 | 0.031 | 0.18 | 0.95 | 2.97 | 6.7 | 3.5e-16 | 3.1e-15 | 1.8e-14 | 9.5e-14 | 2.97e-13 | 6.7e-13 | 3.5e-16 | 3.1e-15 | 1.8e-14 | 9.5e-14 | 2.97e-13 | 6.7e-13 | -35.5886 | -33.40737 | -31.6484 | -29.9849 | -28.84504 | -28.0315 | 79.541
| UV10 | 585 | 0.00225 | 0.0041 | 0.0066 | 0.00125 | 0.0156 | 0.02125 | 2.25 | 4.1 | 6.6 | 1.25 | 15.6 | 21.25 | 0.0022 | 0.02 | 0.12 | 0.64 | 2.05 | 3.94 | 2.2e-16 | 2e-15 | 1.2e-14 | 6.4e-14 | 2.05e-13 | 3.94e-13 | 2.2e-16 | 2e-15 | 1.2e-14 | 6.4e-14 | 2.05e-13 | 3.94e-13 | -36.0529 | -33.84563 | -32.05387 | -30.37989 | -29.21577 | -28.56243 | 80.57153
| Westlake & Johnson | [36 empty] | Temperature
| UV1 | 214 | [35 empty] | 313-348 | 70.39
| UV3 | 326 | [35 empty] | 313-348 | 76.68
Cicchetti et al
| UV1 | 214 | [35 empty] | 343-363 | 56.67
| UV3 | 326 | [35 empty] | 343-363 | 74.16
Moisan
| UV1 | 214 | [35 empty] | 323 | 84.8

## Aminabavi1999
|  | Hoe S interpreteren. Aminabavi interpreteert S als de K en komt dan tot veel lagere Permeatie-coefficient | [9 empty] | P = D*S. moet zijn P = K*S. In PermDatabase P opnieuw berekend o.b.v. D*K ipv deze waarde overnemen!! | [10 empty] | Analyse
|  | Table 3: Sorption | [8 empty] | Table 4: permeation |  |  |  | Table 6: Desorption |  |  | table 7: Activation energy of HDPE (Temperatuurafhankelijkheid) |  |  |  |  | Temperatuursafhankelijkheid
Liquid | Swater | S (25 °C) | S (50 °C) | S (70 °C) | D (25 °C) | D (25 °C) | D (50 °C) | D (50 °C) | D (70 °C) | D (70 °C) | K (25 °C) | P* (25 °C) = S*D |  |  | D (25 °C) |  | K (25 °C) | ED, HDPE | EP, HDPE | ΔHS, HDPE | XHDPE | αHDPE |  |  | D | P | K | K
[11 empty] | Interaction parameter (Ct/C∞ = Kt^n) 25 Celcius) |  |  |  | D-desorption |  |  | Activation energy for Diffusion | Activation energy for Permeation | Heat of Sorption (K) | interaction parameter | Swelling index (immerion test) | Afname parameters bij daling temperatuur |  |  |  |  | partitie coefficient
| g/l | (mol %) |  |  | 10^7 cm/s2 | (m2/s) | 10^7 cm/s2 | (m2/s) | 10^7 cm/s2 | (m2/s) | [5 empty] | (m2/s) |  | kJ/mol | kJ/mol | kJ/mol | - | cm3/g
benzene | 1.988899 | 0.12 | 0.18 | 0.3 | 0.64 | 6.4e-12 | 1.84 | 1.84e-11 | 3.32 | 3.32e-11 | 1.68 | 0.0768 | 0.26 | 0.74 | 0.76 | 7.6e-12 | 3.69 | 30.9 | 47.6 | 16.7 |  |  | 283 | 298 | 51.63% | 36.12% | 69.96% | 1
Toluene | 0.6105911 | 0.11 | 0.17 | 0.26 | 0.68 | 6.8e-12 | 2.4 | 2.4e-11 | 3.62 | 3.62e-11 | 1.72 | 0.0748 | 0.37 | 0.82 | 0.7 | 7e-12 | 3.18 | 32.3 | 48.5 | 16.2 |  |  | 283 | 298 | 50.11% | 35.43% | 70.71%
p-Xylene | 0.2109385 | 0.1 | 0.15 | 0.22 | 0.64 | 6.4e-12 | 2.28 | 2.28e-11 | 3.6 | 3.6e-11 | 1.91 | 0.064 | 0.36 | 0.86 | 0.68 | 6.8e-12 | 3.1 | 33.1 | 48.4 | 15.3 |  |  | 283 | 298 | 49.26% | 35.51% | 72.09%
Trimethylbenzene | 0.075 | 0.08 | 0.12 | 0.19 | 0.34 | 3.4e-12 | 1.17 | 1.17e-11 | 1.81 | 1.81e-11 | 1.24 | 0.0272 | 0.17 | 0.41 | 0.3 | 3e-12 | 1.76 | 32.1 | 48.8 | 15.3 |  |  | 283 | 298 | 50.32% | 35.21% | 72.09%
Methoxybenzene | 1.741 | 0.06 | 0.08 | 0.12 | 0.21 | 2.1e-12 | 0.94 | 9.4e-12 | 1.68 | 1.68e-11 | 1.93 | 0.0126 | 0.08 | 0.42 | 0.16 | 1.6e-12 | 2.16 | 40.2 | 53.4 | 15.3 |  |  | 283 | 298 | 42.32% | 31.91% | 72.09%
Chlorobenzene | 0.498 | 0.12 | 0.16 | 0.27 | 0.54 | 5.4e-12 | 1.59 | 1.59e-11 | 3.07 | 3.07e-11 | 1.75 | 0.0648 | 0.29 | 0.92 | 0.61 | 6.1e-12 | 2.25 | 33.1 | 48.5 | 15.4 |  |  | 283 | 298 | 49.26% | 35.43% | 71.93%
1-Chloronpphtalene | 0.0174 | 0.06 | 0.09 | 0.13 | 0.07 | 7e-13 | 0.43 | 4.3e-12 | 0.9 | 9e-12 | 1.41 | 0.0042 | 0.06 | 0.19 | 0.08 | 8e-13 | 0.47 | 48 | 61.3 | 13.4 |  |  | 283 | 298 | 35.81% | 26.95% | 75.08%
Dichlormethane | 20 | 0.12 |  |  | 0.82 | 8.2e-12 |  |  |  |  | 2.4 | 0.0984 |  |  | 0.17 | 1.7e-12 |  | NA |  |  |  |  | 283 | 298
1,2-Dichlroethane | 10.18883 | 0.06 | 0.09 | 0.15 | 0.42 | 4.2e-12 | 1.49 | 1.49e-11 | 2.35 | 2.35e-11 | 1.22 | 0.0252 | 0.14 | 0.35 | 0.23 | 2.3e-12 | 2.09 | 33 | 49.2 | 16.7 |  |  | 283 | 298 | 49.36% | 34.91% | 69.96%
Acetone | 790 | 0.02 |  |  | 0.17 | 1.7e-12 |  |  |  |  | 1.9 | 0.0034 |  |  | 0.09 | 9e-13 | 3.18 | NA |  |  |  |  | 283 | 298
Methyl Ethyl Ketone | 352.8 | 0.03 | 0.04 | 0.06 | 0.19 | 1.9e-12 | 0.73 | 7.3e-12 | 1.5 | 1.5e-11 | 0.68 | 0.0057 | 0.02 | 0.06 | 0.11 | 1.1e-12 | 0.51 | 39.6 | 52.7 | 13.2 |  |  | 283 | 298 | 42.86% | 32.39% | 75.4%
Methyl iso-Buthyl Ketone | 19 | 0.03 | 0.04 | 0.06 | 0.07 | 7e-13 | 0.37 | 3.7e-12 | 1.03 | 1.03e-11 | 1.43 | 0.0021 | 0.02 | 0.06 | 0.05 | 5e-13 | 0.7 | 51 | 65.7 | 14.7 |  |  | 283 | 298 | 33.59% | 24.53% | 73.02%
Cyclohexanone | 0.049 | 0.01 | 0.05 | 0.07 | 0.17 | 1.7e-12 | 0.29 | 2.9e-12 | 0.6 | 6e-12 | 2.88 | 0.0017 | 0.01 | 0.04 | 0.16 | 1.6e-12 | 1.14 | 24.9 | 57.2 | 32.4 |  |  | 283 | 298 | 58.7% | 29.42% | 50%
Butyraldehyde | 71 | 0.02 | 0.04 | 0.06 | 0.34 | 3.4e-12 | 1.14 | 1.14e-11 | 1.72 | 1.72e-11 | 2.95 | 0.0068 | 0.04 | 0.08 | 0.07 | 7e-13 | 1.79 | 31.3 | 49.7 | 19.5 |  |  | 283 | 298 | 51.19% | 34.54% | 65.89%
density HDPE 0.948 g/cm3
Conclusie
Interactie parameter K geeft aan hoe snel permeatie verloopt bij immerion experiment. Dit blijkt slecht gecorreleerd met permeatie coefficient. Oorzaak is niet duidelijk. Swelling?
Diffusie coefficienten van Sorptie en Desorptie experimenten zijn vergelijkbaar, iets lager bij desorptie.
hulplijn grafiek 1:1
0
10

## Booij2003
Analyse
Supplementary information, table E; Sampler-water partition coefficients
Compound | log Kow | Log Kpw |  |  | ln Kpw |  |  | Ea | Kpw | log Kpw
celcius |  | 2°C | 13°C | 30°C | 2°C | 13°C | 30°C |  | 23°C
1/T (kelvin) |  | 0.003636364 | 0.003496503 | 0.00330033 | 0.003636364 | 0.003496503 | 0.00330033 |  | 0.003378378
1,2,3,4-tetrachlorobenzene | 4.63 | 4.2 | 4.17 | 4.02 | 9.670857 | 9.60178 | 9.256392 | -10.66324 | 12013.74 | 4.079678
PCB28 | 5.8 | 5.61 |  | 5.45 | 12.9175 |  | 12.54909 | -9.223672 | 252497.8 | 5.402258
PCB52 | 6.1 | 5.7 | 5.39 | 5.51 | 13.12474 | 12.41093 | 12.68724 | -9.479657 | 289906.2 | 5.462258
acenaphthene | 3.92 | 3.98 | 3.81 | 3.52 | 9.164289 | 8.772849 | 8.1051 | -26.65496 | 4318.944 | 3.635378
phenanthrene | 4.57 | 4.51 | 4.41 | 4.12 | 10.38466 | 10.1544 | 9.486651 | -22.88036 | 17194.03 | 4.235378
fluoranthene | 5.22 | 5.47 | 5.09 | 4.71 | 12.59514 | 11.72016 | 10.84518 | -43.4061 | 72641.44 | 4.861184
pyrene | 5.18 | 5.66 | 5.23 | 4.86 | 13.03263 | 12.04252 | 11.19056 | -45.49921 | 101673.1 | 5.007206
benza[a]anthracene | 5.91 | 6.07 | 5.53 | 5.48 | 13.97669 | 12.7333 | 12.61817 | -32.13355 | 316149.6 | 5.499893
chrysene | 5.86 |  | 5.64 | 5.49 |  | 12.98658 | 12.64119 | -14.81213 | 354550.5 | 5.549678
benzo[e]pyrene | 6.04 |  | 5.61 | 5.9 |  | 12.9175 | 13.58525 | 28.63679 | 609007.2 | 5.784622
benzo[a]pyrene | 6.04 |  | 5.73 | 6.06 |  | 13.19381 | 13.95367 | 32.58669 | 848610.2 | 5.928708

## Chao 2007
| Chao 2007 Diffusion and solubility coefficients determined by permeation and immersion expertiments - JHM | [21 empty] | Analyse
| Table 1: properties |  |  |  | Table 2a: Immerion test (0.5 mm HDPW) | [5 empty] | Table 2b: Permeation Experiment (0,5 mm HDPW) | [5 empty] | table 7: Activation energy of HDPE (Temperatuurafhankelijkheid) | [5 empty] | Immersion / Permatie
| Chemical | M | WS | Temp | Di |  | S |  | K | Pi = KD | Dp |  | Sp |  | K | Pp = KD | ED, HDPE | EP, HDPE | ΔHS, HDPE | ED, HDPE | EP, HDPE | ΔHS, HDPE | Pi / Pp
|  | Molar Mass | Water Solubility used by Chao 2007 |  |  |  | Solubulity coefficient | [5 empty] | Solubulity coefficient |  |  |  | Activation energy for Diffusion | Activation energy for Permeation | Heat of Sorption (K) | Activation energy for Diffusion | Activation energy for Permeation | Heat of Sorption (K)
|  | g/mol | g/l | (°C) | 10^7 cm2/s | (m2/s) | g/cm3 | g/L | - | (10+8 m2/d) |  | (m2/s) | g/cm3 | g/L | - | (10+8 m2/d) | kJ/mol | kJ/mol | kJ/mol | kJ/mol | kJ/mol | kJ/mol
1 | Dichloromethane | 84.93 | 20 | 25 | 0.87 | 8.7e-12 | 0.061 | 61 | 3.05 | 2.6535 | 0.45 | 4.5e-12 | 0.1221 | 122.1 | 6.105 | 2.74725 | immerion test |  |  | permeation experiment |  |  | 96.59%
2 | 1,2-Dicholoethane | 98.97 | 8.69 | 25 | 0.27 | 2.7e-12 | 0.0381 | 38.1 | 4.38435 | 1.183774 | 0.27 | 2.7e-12 | 0.0485 | 48.5 | 5.581128 | 1.506904 | 49.4 | 66.57 | 17.17 | 45.41 | 67.43 | 20.26 | 78.56%
3 | Chloroform | 119.38 | 8 | 25 | 0.51 | 5.1e-12 | 0.0961 | 96.1 | 12.0125 | 6.126375 | 0.34 | 3.4e-12 | 0.1966 | 196.6 | 24.575 | 8.3555 | 41.88 | 58.17 | 14.28 | 56.55 | 78.55 | 22.53 | 73.32%
4 | Trichloroethylene | 131.79 | 1.1 | 25 | 1.18 | 1.18e-11 | 0.1199 | 119.9 | 109 | 128.62 | 0.79 | 7.9e-12 | 0.2098 | 209.8 | 190.7273 | 150.6745 | 44.38 | 60.07 | 15.69 | 37.39 | 46.77 | 9.6 | 85.36%
5 | Benzene | 78.11 | 1.78 | 25 | 0.53 | 5.3e-12 | 0.0969 | 96.9 | 54.4382 | 28.85225 | 0.36 | 3.6e-12 | 0.195 | 195 | 109.5506 | 39.4382 | [6 empty] | 73.16%
6 | Toluene | 92.14 | 0.515 | 25 | 0.61 | 6.1e-12 | 0.1035 | 103.5 | 200.9709 | 122.5922 | 0.41 | 4.1e-12 | 0.1995 | 199.5 | 387.3786 | 158.8252 | [6 empty] | 77.19%
7 | Styrene | 104.15 | 0.3 | 25 | 0.57 | 5.7e-12 | 0.0883 | 88.3 | 294.3333 | 167.77 | 0.31 | 3.1e-12 | 0.1666 | 166.6 | 555.3333 | 172.1533 | [6 empty] | 97.45%
8 | Ethyl Benzene | 106.17 | 0.152 | 25 | 0.45 | 4.5e-12 | 0.102 | 102 | 671.0526 | 301.9737 | 0.25 | 2.5e-12 | 0.154 | 154 | 1013.158 | 253.2895 | [6 empty] | 119.2%
[5 empty] | Table 3a: Temperature Immerion test (1 mm HDPW) | [5 empty] | Table 3b: Temperature Permeation Experiment (1 mm HDPW)
2 | 1,2-Dicholoethane | 98.97 | 8.69 | 25 | 0.38 | 3.8e-12 | 0.0369 | 36.9 | 4.24626 | 1.613579 | 0.45 | 4.5e-12 | 0.0181 | 18.1 | 2.082854 | 0.9372842 | [6 empty] | 172.2%
|  | 98.97 | 8.69 | 35 | 0.77 | 7.7e-12 | 0.0462 | 46.2 | 5.316456 | 4.093671 | 0.7 | 7e-12 | 0.0268 | 26.8 | 3.084005 | 2.158803 | [6 empty] | 189.6%
|  | 98.97 | 8.69 | 45 | 1.33 | 1.33e-11 | 0.057 | 57 | 6.559264 | 8.72382 | 1.43 | 1.43e-11 | 0.0314 | 31.4 | 3.613349 | 5.167089 | [6 empty] | 168.8%
| Chloroform | 119.38 | 8 | 25 | 0.66 | 6.6e-12 | 0.0912 | 91.2 | 11.4 | 7.524 | 0.4 | 4e-12 | 0.1344 | 134.4 | 16.8 | 6.72 | [6 empty] | 112%
|  | 119.38 | 8 | 35 | 1.49 | 1.49e-11 | 0.111 | 111 | 13.875 | 20.67375 | 0.79 | 7.9e-12 | 0.169 | 169 | 21.125 | 16.68875 | [6 empty] | 123.9%
|  | 119.38 | 8 | 45 | 2.31 | 2.31e-11 | 0.131 | 131 | 16.375 | 37.82625 | 1.66 | 1.66e-11 | 0.2385 | 238.5 | 29.8125 | 49.48875 | [6 empty] | 76.43%
| Trichloroethylene | 131.79 | 1.1 | 25 | 1.02 | 1.02e-11 | 0.1122 | 112.2 | 102 | 104.04 | 0.89 | 8.9e-12 | 0.1532 | 153.2 | 139.2727 | 123.9527 | [6 empty] | 83.94%
|  | 131.79 | 1.1 | 35 | 2.33 | 2.33e-11 | 0.1395 | 139.5 | 126.8182 | 295.4864 | 1.37 | 1.37e-11 | 0.1946 | 194.6 | 176.9091 | 242.3655 | [6 empty] | 121.9%
|  | 131.79 | 1.1 | 45 | 3.13 | 3.13e-11 | 0.167 | 167 | 151.8182 | 475.1909 | 2.29 | 2.29e-11 | 0.2119 | 211.9 | 192.6364 | 441.1373 | [6 empty] | 107.7%
1e-24
200
| dichtheid HDPE staat niet vermeld in publicatie --> schatting | 950 | g/l
Conclusie:
Permeation experiment resulteerd in vergelijkbare parameters als immerion experiment

## LAB
bron | Compound |  | categorie | M_g/mol | Cw,sat_g/l | logKow | log K |  | log D |  | log P |  | Statistiek | [10 empty] | Reference | contaminant | log K |  | log D |  | log P
[26 empty] | immersion | permeation | immersion | permeation | immersion | permeation
[9 empty] | immersion | desorption | [15 empty] | (-) | (-) | (m2/dag) | (m2/dag) | (m2/dag) | (m2/dag)
Aminabavi et al 1999 | 200 | Benzene | MAK | 78.10667 | 1.988899 | 2.13 |  |  | -11.19382 | -11.11919 |  |  | log D | [10 empty] | 3 | Benzene |  |  | -11.19382 | -11.11919
Aminabavi et al 1999 | 204 | Toluene | MAK | 92.14249 | 0.6105911 | 2.73 |  |  | -11.16749 | -11.1549 |  |  | p | n | ∑x | ∑x2 | ∑y | ∑y2 | ∑xy | slope | intercept | RSQ | standaardafwijking (σ2) | 3 | Toluene |  |  | -11.16749 | -11.1549
Aminabavi et al 1999 | 219 | p-Xylene | MAK | 106.1867 | 0.2109385 | 3.15 |  |  | -11.19382 | -11.16749 |  |  | 2.488155e-07 | 21 | -242.3136 | 2798.984 | -247.0653 | 2911.917 | 2854.26 | 1.149708 | 1.501177 | 0.7615003 | 0 | 3 | p-Xylene |  |  | -11.19382 | -11.16749
Aminabavi et al 1999 | -1528 | 1,2,3-Trimethylbenzene | MAK | 120.19 | 0.075 | 3.6 |  |  | -11.46852 | -11.52288 |  |  | -10 | -9.995908 | [9 empty] | 3 | 1,2,3-Trimethylbenzene |  |  | -11.46852 | -11.52288
Aminabavi et al 1999 | -1529 | Methoxybenzene | O2 | 108.14 | 1.741 | 2.11 |  |  | -11.67778 | -11.79588 |  |  | -14 | -14.59474 | [9 empty] | 3 | Methoxybenzene |  |  | -11.67778 | -11.79588
Aminabavi et al 1999 | -1530 | Chlorobenzene | ClArom | 112.56 | 0.498 | 2.84 |  |  | -11.26761 | -11.21467 | [13 empty] | 3 | Chlorobenzene |  |  | -11.26761 | -11.21467
Aminabavi et al 1999 | -1531 | 1-Chloronaphthalene | ClArom | 162.62 | 0.0174 | 4 |  |  | -12.1549 | -12.09691 | [13 empty] | 3 | 1-Chloronaphthalene |  |  | -12.1549 | -12.09691
Aminabavi et al 1999 | -402 | Dichloromethane | ClAlk | 84.93 | 20 | 1.25 |  |  | -11.08619 | -11.76955 | [13 empty] | 3 | Dichloromethane |  |  | -11.08619 | -11.76955
Aminabavi et al 1999 | 400 | 1,2-Dichloroethane | ClAlk | 98.97333 | 10.18883 | 1.47 |  |  | -11.37675 | -11.63827 | [13 empty] | 3 | 1,2-Dichloroethane |  |  | -11.37675 | -11.63827
Aminabavi et al 1999 | -1507 | Acetone | O2 | 58.08 | 790 | -0.24 |  |  | -11.76955 | -12.04576 | [13 empty] | 3 | Acetone |  |  | -11.76955 | -12.04576
Aminabavi et al 1999 | 1093 | 2-Butanone | O2 | 72 | 352.8 | 0.2755 |  |  | -11.72125 | -11.95861 | [13 empty] | 3 | 2-Butanone |  |  | -11.72125 | -11.95861
Aminabavi et al 1999 | -1532 | Methyl isobutyl ketone (MIBK) | O2 | 100.16 | 19 | 1.31 |  |  | -12.1549 | -12.30103 | [13 empty] | 3 | Methyl isobutyl ketone (MIBK) |  |  | -12.1549 | -12.30103
Aminabavi et al 1999 | -1302 | Cyclohexane | Alk | 84.16 | 0.049 | 3.48 |  |  | -11.76955 | -11.79588 | [13 empty] | 3 | Cyclohexane |  |  | -11.76955 | -11.79588
Aminabavi et al 1999 | -1533 | Butyraldehyde | O2 | 72.11 | 71 | 0.88 |  |  | -11.46852 | -12.1549 | [13 empty] | 3 | Butyraldehyde |  |  | -11.46852 | -12.1549
Welton: only non-polar contaminants
Welton et al 2010 | -1690 | Acetonitrile | overige | 41.05 | 1000 | -0.34 | polar | [16 empty] | 39 | Acetonitrile |  |  | polar | contaminant
Welton et al 2010 | -1507 | Acetone | O2 | 58.08 | 790 | -0.24 | polar | [16 empty] | 39 | Acetone |  |  | polar | contaminant
Welton et al 2010 | -1691 | Benzaldehyde | overige | 106.13 | 6.95 | 1.48 | polar | [16 empty] | 39 | Benzaldehyde |  |  | polar | contaminant
Welton et al 2010 | 1093 | 2-Butanone | O2 | 72 | 352.8 | 0.2755 | polar | [16 empty] | 39 | 2-Butanone |  |  | polar | contaminant
Welton et al 2010 | -1692 | Benzyl alcohol | overige | 108.14 | 42.9 | 1.1 | polar | [16 empty] | 39 | Benzyl alcohol |  |  | polar | contaminant
Welton et al 2010 | -1693 | 1-Butanol | O2 | 74.12 | 63.2 | 0.88 | polar | [16 empty] | 39 | 1-Butanol |  |  | polar | contaminant
Welton et al 2010 | -1694 | 2-Propanol | O2 | 60.1 | 1000 | 0.05 |  |  | -12.30364 | -13.07058 | [13 empty] | 39 | 2-Propanol |  |  | -12.30364 | -13.07058
Welton et al 2010 | -402 | Dichloromethane | ClAlk | 84.93 | 20 | 1.25 |  |  | -11.19111 | -11.24787 | [13 empty] | 39 | Dichloromethane |  |  | -11.19111 | -11.24787
Welton et al 2010 | -1695 | Methyl tert-butyl ether | O2 | 88.15 | 51 | 0.94 |  |  | -12.17718 | -12.69037 | [13 empty] | 39 | Methyl tert-butyl ether |  |  | -12.17718 | -12.69037
Welton et al 2010 | -1534 | Chloroform | ClAlk | 119.38 | 7.95 | 1.97 |  |  | -11.23508 | -11.47276 | [13 empty] | 39 | Chloroform |  |  | -11.23508 | -11.47276
Welton et al 2010 | 204 | Toluene | MAK | 92.14249 | 0.6105911 | 2.73 |  |  | -11.24489 | -11.5376 | [13 empty] | 39 | Toluene |  |  | -11.24489 | -11.5376
Welton et al 2010 | 205 | m-Xylene | MAK | 106.19 | 0.1974065 | 3.2 |  |  | -11.43063 | -11.72148 | [13 empty] | 39 | m-Xylene |  |  | -11.43063 | -11.72148
Welton et al 2010 | 219 | p-Xylene | MAK | 106.1867 | 0.2109385 | 3.15 |  |  | -11.26043 | -11.58872 | [13 empty] | 39 | p-Xylene |  |  | -11.26043 | -11.58872
[7 empty] | immersion | permeation | immersion | permeation | immersion | permeation
Chao et al 2007 | -402 | Dichloromethane | ClAlk | 84.93 | 20 | 1.25 | 0.4842998 | 0.7856857 | -11.06048 | -11.34679 | -10.57618 | -10.5611 | log D | [10 empty] | 7 | Dichloromethane | 0.4842998 | 0.7856857 | -11.06048 | -11.34679 | -10.57618 | -10.5611
Chao et al 2007 | 400 | 1,2-Dichloroethane | ClAlk | 98.97333 | 10.18883 | 1.47 | 0.5728006 | 0.6776173 | -11.56864 | -11.56864 | -10.99584 | -10.89102 | p | n | ∑x | ∑x2 | ∑y | ∑y2 | ∑xy | slope | intercept | RSQ | standaardafwijking (σ2) | 7 | 1,2-Dichloroethane | 0.5728006 | 0.6776173 | -11.56864 | -11.56864 | -10.99584 | -10.89102
Chao et al 2007 | -1534 | Chloroform | ClAlk | 119.38 | 7.95 | 1.97 | 1.082356 | 1.393216 | -11.29243 | -11.46852 | -10.21007 | -10.0753 | 3.059775e-13 | 18 | -215.0056 | 2575.737 | -217.2455 | 2628.399 | 2601.789 | 0.9068175 | -1.237479 | 0.9666383 | 0 | 7 | Chloroform | 1.082356 | 1.393216 | -11.29243 | -11.46852 | -10.21007 | -10.0753
Chao et al 2007 | 405 | Trichloroethylene | ClAlk | 131.4 | 1.164844 | 2.61 | 2.012551 | 2.255538 | -10.92812 | -11.10237 | -8.915567 | -8.846835 | -10 | -10.30565 | [9 empty] | 7 | Trichloroethylene | 2.012551 | 2.255538 | -10.92812 | -11.10237 | -8.915567 | -8.846835
Chao et al 2007 | 200 | Benzene | MAK | 78.10667 | 1.988899 | 2.13 | 1.687711 | 1.991422 | -11.27572 | -11.4437 | -9.588013 | -9.452276 | -14 | -13.93292 | [9 empty] | 7 | Benzene | 1.687711 | 1.991422 | -11.27572 | -11.4437 | -9.588013 | -9.452276
Chao et al 2007 | 204 | Toluene | MAK | 92.14249 | 0.6105911 | 2.73 | 2.22919 | 2.514192 | -11.21467 | -11.38722 | -8.98548 | -8.873024 | log K | [10 empty] | 7 | Toluene | 2.22919 | 2.514192 | -11.21467 | -11.38722 | -8.98548 | -8.873024
Chao et al 2007 | 704 | Styrene | MAK | 104.1486 | 0.3200574 | 2.95 | 2.440733 | 2.716447 | -11.24413 | -11.50864 | -8.803392 | -8.792191 | p | n | ∑x | ∑x2 | ∑y | ∑y2 | ∑xy | slope | intercept | RSQ | standaardafwijking (σ2) | 7 | Styrene | 2.440733 | 2.716447 | -11.24413 | -11.50864 | -8.803392 | -8.792191
Chao et al 2007 | 201 | Ethylbenzene | MAK | 106.1867 | 0.1594494 | 3.15 | 2.805977 | 2.984898 | -11.34679 | -11.60206 | -8.54081 | -8.617162 | 0 | 26 | 46.65295 | 93.86479 | 50.81415 | 109.6807 | 101.2733 | 0.994277 | 0.1703152 | 0.9679305 | 0 | 7 | Ethylbenzene | 2.805977 | 2.984898 | -11.34679 | -11.60206 | -8.54081 | -8.617162
[13 empty] | 0 | 0.1703152
Sangam Rowe 2001 | -402 | Dichloromethane | ClAlk | 84.93 | 20 | 1.25 | 0.7853298 | 0.7781513 |  |  |  |  | 5 | 5.1417 | [9 empty] | 26 | Dichloromethane | 0.7853298 | 0.7781513
Sangam Rowe 2001 | 400 | 1,2-Dichloroethane | ClAlk | 98.97333 | 10.18883 | 1.47 | 0.9731279 | 1.079181 |  |  |  |  | log P | [10 empty] | 26 | 1,2-Dichloroethane | 0.9731279 | 1.079181
Sangam Rowe 2001 | 405 | Trichloroethylene | ClAlk | 131.4 | 1.164844 | 2.61 | 1.863323 | 1.929419 |  |  |  |  | p | n | ∑x | ∑x2 | ∑y | ∑y2 | ∑xy | slope | intercept | RSQ | standaardafwijking (σ2) | 26 | Trichloroethylene | 1.863323 | 1.929419
Sangam Rowe 2001 | 200 | Benzene | MAK | 78.10667 | 1.988899 | 2.13 | 1.447158 | 1.477121 |  |  |  |  | 0 | 18 | -182.8213 | 1868.394 | -181.0706 | 1831.982 | 1850.034 | 0.9497535 | -0.413078 | 0.9895429 | 5.04871e-29 | 26 | Benzene | 1.447158 | 1.477121
Sangam Rowe 2001 | 204 | Toluene | MAK | 92.14249 | 0.6105911 | 2.73 | 2.031408 | 2 |  |  |  |  | -8 | -8.011106 | [9 empty] | 26 | Toluene | 2.031408 | 2
Sangam Rowe 2001 | 201 | Ethylbenzene | MAK | 106.1867 | 0.1594494 | 3.15 | 2.440909 | 2.454845 |  |  |  |  | -12 | -11.81012 | [9 empty] | 26 | Ethylbenzene | 2.440909 | 2.454845
Sangam Rowe 2001 | 205 | m-Xylene | MAK | 106.19 | 0.1974065 | 3.2 | 2.549003 | 2.540329 | [15 empty] | 26 | m-Xylene | 2.549003 | 2.540329
Sangam Rowe 2001 | 218 | o-Xylene | MAK | 106.1867 | 0.2189336 | 3.12 | 2.378398 | 2.380211 | [15 empty] | 26 | o-Xylene | 2.378398 | 2.380211
Joo et al 2005 | 200 | Benzene | MAK | 78.10667 | 1.988899 | 2.13 | 1.672652 | 1.782329 | -12.39686 | -12.33819 | -10.7242 | -10.55586
Joo et al 2005 | -1534 | Chloroform | ClAlk | 119.38 | 7.95 | 1.97 | 1.638589 | 1.753277 | -12.49621 | -12.37779 | -10.85762 | -10.62451
Joo et al 2005 | 201 | Ethylbenzene | MAK | 106.1867 | 0.1594494 | 3.15 | 2.211174 | 2.365338 | -12.7122 | -12.66756 | -10.50102 | -10.30222
Joo et al 2005 | -402 | Dichloromethane | ClAlk | 84.93 | 20 | 1.25 | 1.100371 | 1.237041 | -12.29073 | -12.29328 | -11.19036 | -11.05624
Joo et al 2005 | 403 | Tetrachloroethylene | ClAlk | 165.8075 | 0.1188825 | 3.4 | 2.243509 | 2.437386 | -12.64782 | -12.63639 | -10.40431 | -10.199
Joo et al 2005 | 204 | Toluene | MAK | 92.14249 | 0.6105911 | 2.73 | 1.776411 | 2.052502 | -12.40561 | -12.64207 | -10.6292 | -10.58956
Joo et al 2005 | 408 | 1,1,1-Trichloroethane | ClAlk | 133.4 | 2.343333 | 2.8 | 1.709779 | 1.914502 | -12.51145 | -12.70115 | -10.80167 | -10.78665
Joo et al 2005 | 405 | Trichloroethylene | ClAlk | 131.4 | 1.164844 | 2.61 | 1.794418 | 2.118728 | -12.44009 | -12.5391 | -10.64568 | -10.42037
Joo et al 2005 | 218 | o-Xylene | MAK | 106.1867 | 0.2189336 | 3.12 | 2.37634 | 2.641682 | -12.68825 | -12.90309 | -10.31191 | -10.26141
Joo et al 2005 | 219 | p-Xylene | MAK | 106.1867 | 0.2109385 | 3.15 | 2.345433 | 2.553094 | -12.48545 | -12.71897 | -10.14002 | -10.16587
PE40
Vonk 1985 | 204 | Toluene | MAK | 92.14249 | 0.6105911 | 2.73 | 2.242495 | 1.732394 | -11.40503 | -12.04442 | -9.162539 | -10.31203
Vonk 1985 | 500 | Chlorobenzene | ClArom | 112.59 | 0.5074259 | 2.89 | 2.391954 | 1.55145 | 0 | -11.94529 | 0 | -10.39384
Vonk 1985 | -505 | 1,3-Dichlorobenzene | ClArom | 147 | 0.1143333 | 3.4 | 3.128331 | 1.679428 | -11.65776 | -12.34545 | -8.529429 | -10.66602
Vonk 1985 | 403 | Tetrachloroethylene | ClAlk | 165.8075 | 0.1188825 | 3.4 | 3.034798 | 1.354108 | -11.43136 | -12.40503 | -8.396566 | -11.05093
Vonk 1985 | 405 | Trichloroethylene | ClAlk | 131.4 | 1.164844 | 2.61 |  | 1.509203 | 795 | -12.22894
Vonk 1985 | 1093 | 2-Butanone | O2 | 72 | 352.8 | 0.2755 | -1.304987 | -0.7447275 | -12.09142 | -12.43136 | -13.3964 | -13.17609
PE80
Vonk 1985 |  | Toluene
Vonk 1985 |  | Chlorobenzene |  |  |  |  | 2.236139 | 1.624282 | 0 | -12.27376 | 0 | -10.64947
Vonk 1985 |  | 1,3-Dichlorobenzene |  |  |  |  | 2.980249 | 1.895975 | -12.09142 | -12.79039 | -9.111167 | -10.89441
Vonk 1985 |  | Tetrachloroethylene |  |  |  |  | 3.135602 | 1.431364 | -11.85733 | -12.79039 | -8.721731 | -11.35902
Vonk 1985 |  | Trichloroethylene |  |  |  |  | 2.110113 | 1.577492 | -11.48936 | -12.65776 | -9.379243 | -11.08027
Vonk 1985 |  | 2-Butanone
EINDE grafiek

## PE
[7 empty] | regressie | [5 empty] | Model: Simoneau 2010 |  |  | hulplijn grafiek | Export naar bijlage
[7 empty] | intercept | -0.0002358759 |  | 0.3015283 |  |  | temp (K) | 296 | 296 | 1:1
[7 empty] | slope | 0.9617353 |  | 1.059698 |  |  |  | 11.5 | 14.5 | -15
[7 empty] | r2 | 0.9953558 |  | 0.9444482 |  |  | tau | 0 | 1577 | 5
[7 empty] | grafiek | [6 empty] | PE40 | PE80
[7 empty] | -15 | -14.42626 |  | -15.59394
[7 empty] | 5 | 4.80844 |  | 5.600018 |  |  | M
[7 empty] | verscil log | 0.09577977 |  | -0.3000092 |  |  | 0 | -10.34384 | -11.35475
[7 empty] | verschil factor | 1.246751 |  | 0.5011767 |  |  | 25 | -10.81833 | -11.82923
informatiebron | [7 empty] | liquid immersion |  |  |  |  | 50 | -11.08546 | -12.09637
bron | contaminant | experiment |  | categorie | M_g/mol | Cw,sat_g/l | logKow | log K | log K | log D | log D |  | 75 | -11.30472 | -12.31563
[5 empty] | Molgewicht | oplosbaarheid in water | partitie coefficient octanol-water | [5 empty] | 100 | -11.49718 | -12.50809
[5 empty] | g/mol | g/l |  | (-) | (-) | m2/s | m2/s |  | 125 | -11.67161 | -12.68251 |  | Reference | contaminant | experiment | log K |  | log D |  | footnote
[8 empty] | PE40 | PE80 | PE40 | PE80 |  | 150 | -11.83271 | -12.84362 |  |  |  |  | PE40 | PE80 | PE40 | PE80
Vonk 1985; immersion test | [12 empty] | 175 | -11.9834 | -12.9943 |  |  |  |  | (-) | (-) | (m2/s) | (m2/s)
Vonk 1985 | 200 | immersion | Benzene | MAK | 78.10667 | 1.988899 | 2.13 | 1.686364 | 1.524209 |  |  |  | 200 | -12.12561 | -13.13652 |  | 37 | Benzene | immersion | 1.686364 | 1.524209
Vonk 1985 | 204 | immersion | Toluene | MAK | 92.14249 | 0.6105911 | 2.73 | 2.242495 | 2.072787 | -11.40503 | -11.79039 |  | 225 | -12.26074 | -13.27165 |  | 37 | Toluene | immersion | 2.242495 | 2.072787 | -11.40503 | -11.79039
Vonk 1985 | 218 | immersion | o-Xylene | MAK | 106.1867 | 0.2189336 | 3.12 | 2.706261 | 2.540501 |  |  |  | 250 | -12.38982 | -13.40072 |  | 37 | o-Xylene | immersion | 2.706261 | 2.540501
Vonk 1985 | 205 | immersion | m-Xylene | MAK | 106.19 | 0.1974065 | 3.2 | 2.740308 | 2.579989 |  |  |  | 275 | -12.51364 | -13.52454 |  | 37 | m-Xylene | immersion | 2.740308 | 2.579989
Vonk 1985 | 219 | immersion | p-Xylene | MAK | 106.1867 | 0.2109385 | 3.15 | 2.733054 | 2.562053 |  |  |  | 300 | -12.63283 | -13.64373 |  | 37 | p-Xylene | immersion | 2.733054 | 2.562053
Vonk 1985 | -201 | immersion | 1,3,5-Trimethylbenzene | MAK | 120.19 | 0.02 | 3.51 | 3.723456 | 3.574321 |  |  |  | 325 | -12.74789 | -13.7588 |  | 37 | 1,3,5-Trimethylbenzene | immersion | 3.723456 | 3.574321
Vonk 1985 | 201 | immersion | Ethylbenzene | MAK | 106.1867 | 0.1594494 | 3.15 | 2.765486 | 2.60761 |  |  |  | 350 | -12.85926 | -13.87017 |  | 37 | Ethylbenzene | immersion | 2.765486 | 2.60761
Vonk 1985 | -202 | immersion | Propylbenzene | MAK | 120.19 | 0.05400633 | 3.71 | 3.213614 | 3.064823 |  |  |  | 375 | -12.96726 | -13.97817 |  | 37 | Propylbenzene | immersion | 3.213614 | 3.064823
Vonk 1985 | -203 | immersion | Penthylbenzene | MAK | 148.25 | 0.00337 | 4.9 | 4.355236 | 4.228245 |  |  |  | 400 | -13.07221 | -14.08312 |  | 37 | Penthylbenzene | immersion | 4.355236 | 4.228245
Vonk 1985 | -200 | immersion | Xylene | MAK | 106.1878 | 0.2090929 | 3.156667 | 2.726234 | 2.560474 |  |  |  | 425 | -13.17435 | -14.18525 |  | 37 | Xylene | immersion | 2.726234 | 2.560474
Vonk 1985 | -1300 | immersion | Pentane | Alk | 72.15 | 0.03925 | 3.42 | 3.273038 | 3.091454 |  |  |  | 450 | -13.27389 | -14.2848 |  | 37 | Pentane | immersion | 3.273038 | 3.091454
Vonk 1985 | -1301 | immersion | Hexane | Alk | 86.18 | 0.023 | 3.888 | 3.515874 | 3.340272 |  |  |  | 475 | -13.37103 | -14.38194 |  | 37 | Hexane | immersion | 3.515874 | 3.340272
Vonk 1985 | -1302 | immersion | Cyclohexane | Alk | 84.16 | 0.049 | 3.48 | 3.394166 | 3.185155 |  |  |  | 500 | -13.46594 | -14.47685 |  | 37 | Cyclohexane | immersion | 3.394166 | 3.185155
Vonk 1985 | -1303 | immersion | n-Heptane | Alk | 100.2 | 0.0026 | 4.58 | 4.451904 | 4.287026 |  |  |  | 525 | -13.55876 | -14.56967 |  | 37 | n-Heptane | immersion | 4.451904 | 4.287026
Vonk 1985 | -1304 | immersion | Octane | Alk | 114.23 | 0.0007 | 5.15 | 5.016317 | 4.856901 |  |  |  | 550 | -13.64963 | -14.66054 |  | 37 | Octane | immersion | 5.016317 | 4.856901
Vonk 1985 | -1305 | immersion | 2,2,4-Trimethylpentane | Alk | 112.21 | 0.0142 | 4.37 | 3.624413 | 3.478648 |  |  |  | 575 | -13.73866 | -14.74956 |  | 37 | 2,2,4-Trimethylpentane | immersion | 3.624413 | 3.478648
Vonk 1985 | 500 | immersion | Chlorobenzene | ClArom | 112.59 | 0.5074259 | 2.89 | 2.391954 | 2.236139 |  |  |  | 600 | -13.82595 | -14.83686 |  | 37 | Chlorobenzene | immersion | 2.391954 | 2.236139
Vonk 1985 | -500 | immersion | Benzyl chloride | ClArom | 126.59 | 0.4765 | 2.3 | 1.948483 | 1.890725 |  |  |  | 625 | -13.91161 | -14.92251 |  | 37 | Benzyl chloride | immersion | 1.948483 | 1.890725
Vonk 1985 | -502 | immersion | o-Chlorotoluene | ClArom | 126.586 | 0.154 | 3.2 | 2.93463 | 2.776975 |  |  |  | 650 | -13.99571 | -15.00662 |  | 37 | o-Chlorotoluene | immersion | 2.93463 | 2.776975
Vonk 1985 | -503 | immersion | mo-Chlorotoluene | ClArom | 126.586 | 0.117 | 3.764 | 2.999406 | 2.858928 |  |  |  | 675 | -14.07835 | -15.08925 |  | 37 | mo-Chlorotoluene | immersion | 2.999406 | 2.858928
Vonk 1985 | -504 | immersion | p-Chlorotoluene | ClArom | 126.586 | 0.123 | 3.33 | 2.981093 | 2.837209 |  |  |  | 700 | -14.15958 | -15.17049 |  | 37 | p-Chlorotoluene | immersion | 2.981093 | 2.837209
Vonk 1985 | 528 | immersion | 1,2-Dichlorobenzene | ClArom | 147.0025 | 0.1402186 | 3.43 | 2.953703 | 2.830918 |  |  |  | 725 | -14.23948 | -15.25039 |  | 37 | 1,2-Dichlorobenzene | immersion | 2.953703 | 2.830918
Vonk 1985 | -505 | immersion | 1,3-Dichlorobenzene | ClArom | 147 | 0.1143333 | 3.4 | 3.128331 | 2.980249 | -11.65776 | -12.09142 |  | 750 | -14.31811 | -15.32901 |  | 37 | 1,3-Dichlorobenzene | immersion | 3.128331 | 2.980249 | -11.65776 | -12.09142
Vonk 1985 | 501 | immersion | 1,4-Dichlorobenzene | ClArom | 147.002 | 0.06052631 | 3.44 | 2.825296 | 2.739847 |  |  |  | 775 | -14.39552 | -15.40643 |  | 37 | 1,4-Dichlorobenzene | immersion | 2.825296 | 2.739847
Vonk 1985 | 530 | immersion | 1,2,3-Trichlorobenzene | ClArom | 181.44 | 0.01362399 | 4.14 | 3.452733 | 3.374898 |  |  |  | 800 | -14.47176 | -15.48267 |  | 37 | 1,2,3-Trichlorobenzene | immersion | 3.452733 | 3.374898
Vonk 1985 | 502 | immersion | 1,2,4-Trichlorobenzene | ClArom | 181.44 | 0.02880802 | 4.05 | 3.705672 | 3.586396 |  |  |  | 825 | -14.54689 | -15.5578 |  | 37 | 1,2,4-Trichlorobenzene | immersion | 3.705672 | 3.586396
Vonk 1985 | 531 | immersion | 1,3,5-Trichlorobenzene | ClArom | 181.425 | 0.004711953 | 4.19 | 3.93404 | 3.860825 |  |  |  | 850 | -14.62095 | -15.63186 |  | 37 | 1,3,5-Trichlorobenzene | immersion | 3.93404 | 3.860825
Vonk 1985 | -506 | immersion | Benzotrichloride | ClArom | 195.475 | 0.0515 | 2.92 | 3.269014 | 3.224958 |  |  |  | 875 | -14.69398 | -15.70488 |  | 37 | Benzotrichloride | immersion | 3.269014 | 3.224958
Vonk 1985 | -507 | immersion | 1,2,4,5-tetrachlorobenzene | ClArom | 216 | 0.00416 | 4.6 | 3.888763 | 3.902698 |  |  |  | 900 | -14.76601 | -15.77692 |  | 37 | 1,2,4,5-tetrachlorobenzene | immersion | 3.888763 | 3.902698
Vonk 1985 | 504 | immersion | Pentachlorobenzene | ClArom | 250.1298 | 0.0003228185 | 5.076667 | 4.299928 | 4.167735 |  |  |  | 925 | -14.83709 | -15.848 |  | 37 | Pentachlorobenzene | immersion | 4.299928 | 4.167735
Vonk 1985 | -402 | immersion | Dichloromethane | ClAlk | 84.93 | 20 | 1.25 | 0.6839471 | 0.5687882 |  |  |  | 950 | -14.90725 | -15.91816 |  | 37 | Dichloromethane | immersion | 0.6839471 | 0.5687882
Vonk 1985 | -403 | immersion | Tetrachloromethane | ClAlk | 153.82 | 0.8 | 2.83 | 2.509404 | 2.315183 |  |  |  | 975 | -14.97653 | -15.98743 |  | 37 | Tetrachloromethane | immersion | 2.509404 | 2.315183
Vonk 1985 | 400 | immersion | 1,2-Dichloroethane | ClAlk | 98.97333 | 10.18883 | 1.47 | 0.7190914 | 0.632357 |  |  |  | 1000 | -15.04494 | -16.05585 |  | 37 | 1,2-Dichloroethane | immersion | 0.7190914 | 0.632357
Vonk 1985 | -401 | immersion | 1,1,2,2-Tetrachloroethane | ClAlk | 167.85 | 2.9 | 2.39 | 1.522579 | 1.439605 |  |  |  | 1025 | -15.11252 | -16.12343 |  | 37 | 1,1,2,2-Tetrachloroethane | immersion | 1.522579 | 1.439605
Vonk 1985 | 408 | immersion | 1,1,1-Trichloroethane | ClAlk | 133.4 | 2.343333 | 2.8 | 1.792611 | 1.641313 |  |  |  | 1050 | -15.17931 | -16.19021 |  | 37 | 1,1,1-Trichloroethane | immersion | 1.792611 | 1.641313
Vonk 1985 | 409 | immersion | 1,1,2-Trichloroethane | ClAlk | 133.4 | 3.055 | 1.89 | 1.39259 | 1.312256 | [7 empty] | 37 | 1,1,2-Trichloroethane | immersion | 1.39259 | 1.312256
Vonk 1985 | 415 | immersion | 1,2-Dichloropropane | ClAlk | 113 | 1.469 | 1.99 | 1.671827 | 1.55889 | [7 empty] | 37 | 1,2-Dichloropropane | immersion | 1.671827 | 1.55889
Vonk 1985 | 410 | immersion | 1,2-dichloro-, (Z)-Ethene | ClAlk | 96.95 | 0.7756 | 1.906667 | 2.364185 | 2.188456 | [7 empty] | 37 | 1,2-dichloro-, (Z)-Ethene | immersion | 2.364185 | 2.188456
Vonk 1985 | 403 | immersion | Tetrachloroethylene | ClAlk | 165.8075 | 0.1188825 | 3.4 | 3.034798 | 3.135602 | -11.43136 | -11.85733 | [5 empty] | 37 | Tetrachloroethylene | immersion | 3.034798 | 3.135602 | -11.43136 | -11.85733
Vonk 1985 | 405 | immersion | Trichloroethylene | ClAlk | 131.4 | 1.164844 | 2.61 | 2.302354 | 2.110113 | -11.1236 | -11.48936 | [5 empty] | 37 | Trichloroethylene | immersion | 2.302354 | 2.110113 | -11.1236 | -11.48936
Vonk 1985 | -1400 | immersion | Anilin | overige | 93.13 | 35.33333 | 0.988 | -0.8062455 | -0.871491 | [7 empty] | 37 | Anilin | immersion | -0.8062455 | -0.871491
Vonk 1985 | -1401 | immersion | 2-Chloroaniline | Cl | 127.57 | 8.16 | 1.9 | 0.4138255 | 0.4084561 | [7 empty] | 37 | 2-Chloroaniline | immersion | 0.4138255 | 0.4084561
Vonk 1985 | -1402 | immersion | 3-Chloroaniline | Cl | 127.57 | 5.4 | 1.88 | 0.2727868 | 0.2867225 | [7 empty] | 37 | 3-Chloroaniline | immersion | 0.2727868 | 0.2867225
Vonk 1985 | -1403 | immersion | 4-Chloroaniline | Cl | 127.57 | 3.9 | 1.83 | -0.02521679 | -0.1362197 | [7 empty] | 37 | 4-Chloroaniline | immersion | -0.02521679 | -0.1362197
Vonk 1985 | -1404 | immersion | N-Methylaniline | overige | 107.16 | 5.62 | 1.66 | 0.5150815 | 0.5290173 | [7 empty] | 37 | N-Methylaniline | immersion | 0.5150815 | 0.5290173
Vonk 1985 | -1405 | immersion | 3-Nitroaniline | overige | 138.13 | 1.2 | 1.37 | -0.1153934 | 0.1995724 | [7 empty] | 37 | 3-Nitroaniline | immersion | -0.1153934 | 0.1995724
Vonk 1985 | 202 | immersion | Phenol | O2 | 94.105 | 65.55956 | 1.48 | -1.551818 | -1.838912 | [7 empty] | 37 | Phenol | immersion | -1.551818 | -1.838912
Vonk 1985 | -1406 | immersion | P-chlorophenol | Cl | 128.56 | 25.5 | 2.27 | -0.8406924 | -0.8267566 | [7 empty] | 37 | P-chlorophenol | immersion | -0.8406924 | -0.8267566
Vonk 1985 | -1407 | immersion | X,X-Dichlorphenol | Cl | 163 | #DIV/0! | #DIV/0! | [9 empty] | 37 | X,X-Dichlorphenol | immersion
Vonk 1985 | 508 | immersion | 2,3,4-Trichlorophenol | Cl | 197.5 | 0.0711 | 3.8 | 1.957016 | 1.904005 | [7 empty] | 37 | 2,3,4-Trichlorophenol | immersion | 1.957016 | 1.904005
Vonk 1985 | 544 | immersion | 2,4,6-Trichlorophenol | Cl | 197.46 | 0.243 | 3.695 | 1.72431 | 1.671299 | [7 empty] | 37 | 2,4,6-Trichlorophenol | immersion | 1.72431 | 1.671299
Vonk 1985 | 543 | immersion | 3,4,5-Trichlorophenol | Cl | 197.45 | 0.0346 | 4.01 | 2.026772 | 1.915769 | [7 empty] | 37 | 3,4,5-Trichlorophenol | immersion | 2.026772 | 1.915769
Vonk 1985 | 547 | immersion | 2,3,5,6-Tetrachlorophenol | Cl | 231.9 | 0.00479 | 3.88 | 2.760574 | 2.598418 | [7 empty] | 37 | 2,3,5,6-Tetrachlorophenol | immersion | 2.760574 | 2.598418
Vonk 1985 | 510 | immersion | Pentachlorophenol | Cl | 266.33 | 0.00428 | 5.105 | 2.332344 | 2.34628 | [7 empty] | 37 | Pentachlorophenol | immersion | 2.332344 | 2.34628
Vonk 1985 | -1408 | immersion | Nitrobenzene | overige | 123.11 | 2.026667 | 1.845 | 0.912278 | 0.9013902 | [7 empty] | 37 | Nitrobenzene | immersion | 0.912278 | 0.9013902
Vonk 1985 | -1409 | immersion | 2,3-Dichloor-5-nitrotolueen | Cl | #DIV/0! | #DIV/0! | #DIV/0! | [9 empty] | 37 | 2,3-Dichloor-5-nitrotolueen | immersion
Vonk 1985 | -1410 | immersion | Ethanol | O2 | 46.07 | 1000 | -0.305 | -3.036212 | -2.721246 | [7 empty] | 37 | Ethanol | immersion | -3.036212 | -2.721246
Vonk 1985 | -1411 | immersion | 1-Hexanol | O2 | 102.18 | 5.9 | 2.03 | -0.2050042 | -0.1910684 | [7 empty] | 37 | 1-Hexanol | immersion | -0.2050042 | -0.1910684
Vonk 1985 | 1093 | immersion | 2-Butanone | O2 | 72 | 352.8 | 0.2755 | -1.304987 | -1.314532 | -12.09142 | -12.85733 | [5 empty] | 37 | 2-Butanone | immersion | -1.304987 | -1.314532 | -12.09142 | -12.85733
Vonk 1985 | -1413 | immersion | Di-isopropylketon | O2 | 114.18 | 5.7 | 1.86 | 0.7130629 | 0.6368221 | [7 empty] | 37 | Di-isopropylketon | immersion | 0.7130629 | 0.6368221
Vonk 1985 | -1414 | immersion | methoxybenzene | O2 | 108.14 | 1.04 | 2.11 | 1.687117 | 1.551755 | [7 empty] | 37 | methoxybenzene | immersion | 1.687117 | 1.551755
Vonk 1985 | -1415 | immersion | Diisopropyl ether | O2 | 102.18 | 8.9 | 1.52 | 0.7547605 | 0.6193982 | [7 empty] | 37 | Diisopropyl ether | immersion | 0.7547605 | 0.6193982
Vonk 1985; permeation test
Vonk 1985 | 500 | permeation | Chlorobenzene | ClArom | 112.59 | 2.026667 | 2.89 | 1.55145 | 1.624282 | -11.94529 | -12.27376 | [5 empty] | 37 | Chlorobenzene | permeation | 1.55145 | 1.624282 | -11.94529 | -12.27376
Vonk 1985 | -505 | permeation | 1,3-Dichlorobenzene | ClArom | 147 | #DIV/0! | 3.4 | 1.679428 | 1.895975 | -12.34545 | -12.79039 | [5 empty] | 37 | 1,3-Dichlorobenzene | permeation | 1.679428 | 1.895975 | -12.34545 | -12.79039
Vonk 1985 | 403 | permeation | Tetrachloroethylene | ClAlk | 165.8075 | 1000 | 3.4 | 1.354108 | 1.431364 | -12.40503 | -12.79039 | [5 empty] | 37 | Tetrachloroethylene | permeation | 1.354108 | 1.431364 | -12.40503 | -12.79039
Vonk 1985 | 405 | permeation | Trichloroethylene | ClAlk | 131.4 | 5.9 | 2.61 | 1.509203 | 1.577492 | -12.22894 | -12.65776 | [5 empty] | 37 | Trichloroethylene | permeation | 1.509203 | 1.577492 | -12.22894 | -12.65776
Vonk 1985 | 1093 | permeation | 2-Butanone | O2 | 72 | 352.8 | 0.2755 | -0.7447275 | -0.4436975 | -12.43136 | -13.03342 | [5 empty] | 37 | 2-Butanone | permeation | -0.7447275 | -0.4436975 | -12.43136 | -13.03342
Park & nibras 1993: immersion
Park nibras 1993 |  | immersion | gasoline | [6 empty] | -10.65758 | -11.37675 | [5 empty] | 19 | gasoline | immersion |  |  | -10.65758 | -11.37675
Park nibras 1993 |  | immersion | gasoline | [6 empty] | -10.65758 | -11.08092 | [5 empty] | 19 | gasoline | immersion |  |  | -10.65758 | -11.08092
Park 1996
Park et al 1996 |  | permeation | Methylethylenechloride | [6 empty] | -12.06048 | -12.4437 | VLDPE i.p.v. LDPE !! |  |  |  |  | 18 | Methylethylenechloride | permeation |  |  | -12.06048 | -12.4437 | *
Park et al 1996 |  | permeation | Toluene | [6 empty] | -11.83565 | -12.27572 | [5 empty] | 18 | Toluene | permeation |  |  | -11.83565 | -12.27572 | *
Park et al 1996 |  | permeation | Trichloroethene | [6 empty] | -11.81248 | -12.18046 | [5 empty] | 18 | Trichloroethene | permeation |  |  | -11.81248 | -12.18046 | *
Park et al 1996 |  | permeation | m-Xylene | [6 empty] | -11.81531 | -12.01773 | [5 empty] | 18 | m-Xylene | permeation |  |  | -11.81531 | -12.01773 | *
Welton et al 2010
Welton et al 2010 | -402 | immersion | Dichloromethane |  |  |  | apolar |  |  | -10.87943 | -11.19111 | PEX-A (i.p.v. LDPE) |  |  |  |  | 39 | Dichloromethane | immersion |  |  | -10.87943 | -11.19111 | **
Welton et al 2010 | -1695 | immersion | MTBE | [6 empty] | -11.89963 | -12.17718 | [5 empty] | 39 | MTBE | immersion |  |  | -11.89963 | -12.17718 | **
Welton et al 2010 | -1534 | immersion | Trichloromethane | [6 empty] | -11.03668 | -11.23508 | [5 empty] | 39 | Trichloromethane | immersion |  |  | -11.03668 | -11.23508 | **
Welton et al 2010 | 204 | immersion | Toluene | [6 empty] | -11.01457 | -11.24489 | [5 empty] | 39 | Toluene | immersion |  |  | -11.01457 | -11.24489 | **
Welton et al 2010 | 205 | immersion | m-xylene | [6 empty] | -11.20273 | -11.43063 | [5 empty] | 39 | m-xylene | immersion |  |  | -11.20273 | -11.43063 | **
Welton et al 2010 | 219 | immersion | p-xylene | [6 empty] | -11.02182 | -11.26043 | [5 empty] | 39 | p-xylene | immersion |  |  | -11.02182 | -11.26043 | **
Welton et al 2010 | -1690 | immersion | Acetonitrile |  |  |  | polar |  |  | -11.52288 | -11.9393 | [5 empty] | 39 | Acetonitrile | immersion |  |  | -11.52288 | -11.9393 | **
Welton et al 2010 | -1507 | immersion | Propanone | [6 empty] | -11.75449 | -11.97881 | [5 empty] | 39 | Propanone | immersion |  |  | -11.75449 | -11.97881 | **
Welton et al 2010 | -1691 | immersion | Benzaldehyde | [6 empty] | -12.09098 | -12.32148 | [5 empty] | 39 | Benzaldehyde | immersion |  |  | -12.09098 | -12.32148 | **
Welton et al 2010 | 1093 | immersion | Butanone | [6 empty] | -11.75945 | -12.10237 | [5 empty] | 39 | Butanone | immersion |  |  | -11.75945 | -12.10237 | **
Welton et al 2010 | -1692 | immersion | Benzyl alcohol | [6 empty] | -12.39469 | -12.25806 | [5 empty] | 39 | Benzyl alcohol | immersion |  |  | -12.39469 | -12.25806 | **
Welton et al 2010 | -1693 | immersion | 1-butanol | [6 empty] | -12.57025 | -13.00436 | [5 empty] | 39 | 1-butanol | immersion |  |  | -12.57025 | -13.00436 | **
Welton et al 2010 | -1694 | immersion | 2-propanol | [6 empty] | -12.57025 | -12.30364 | [5 empty] | 39 | 2-propanol | immersion |  |  | -12.57025 | -12.30364 | **
(*) VLDPE instead of LDPE
(**) PEX-A instead of LDPE

## TEMP
Oplosbaarheid in water
[13 empty] | IUPAC-NIST Solubility Database. | Temp (K) | 273 | 283 | 293 | 303 | 313 | 323 |  | 0.003663004 | 0.003533569 | 0.003412969 | 0.00330033 | 0.003194888 |  | INTERCEPT | SLOPE | dHs
[13 empty] | A. Maczynski and Z. Maczynska | g(1)/g(100) | 0.03996 | 0.0446 | 0.0582 | 0.0749 | 0.0948 | 0.1177 | [7 empty] | 273 - 293 K
[12 empty] | Benzene | http://srdata.nist.gov/solubility/sol_detail.aspx?sysID=37_103 | S (g/l) | 0.3996 | 0.446 | 0.582 |  |  |  |  | -0.9172912 | -0.8074363 | -0.5412848 |  |  |  | 4.534698 | -1495.833 | 12.58445
[12 empty] | p_Xylene | IUPAC-NIST Solubility Database. | Direct estimate provided of Enthalpy in table 3 of datasheet
[13 empty] | http://srdata.nist.gov/solubility/sol_detail.aspx?sysID=38_31 | [16 empty] | 6.9 | [66 empty] | Model | [14 empty] | Grafiek
[12 empty] | 2-Butanone | IUPAC-NIST Solubility Database. | Temp (K) | 278 | 298 | 323 |  |  |  |  | 0.003597122 | 0.003355705 | 0.003095975
[13 empty] | s.s. Davis. Critical Evaluation Mutual solubility water and 2-butanone. | g(1)/g(100) | 35.3 | 25.2 | 20.6 | [10 empty] | 299 - 323K
[13 empty] | https://books.google.nl/books?id=7_bwCAAAQBAJ&pg=PA333&lpg=PA333&dq=solubility+of+2-butanone+in+water+at+different+temperature&source=bl&ots=MnIO3_TM39&sig=kpUj1pRDinn_OHaWg0SxfFc8Ujc&hl=nl&sa=X&ved=0ahUKEwjbuqDg1IXLAhVCuhQKHb3WAegQ6AEIHDAA#v=onepage&q=solubility%20of%202-butanone%20in%20water%20at%20different%20temperature&f=false --> page 336 | S (g/l) | 353 | 252 | 206 |  |  |  |  | 5.866468 | 5.529429 | 5.327876 |  |  |  | 1.98734 | 1070.949 | -9.009892
[7 empty] | 1-Chloronaphthalene |  |  |  |  | 1,2,3-Trimethylbenzene | IUPAC-NIST Solubility Database. | Temp (K) | 288 | 298 | 308 | 318 |  |  |  | 0.003472222 | 0.003355705 | 0.003246753
[7 empty] | 1,2,3-Trimethylbenzene | [5 empty] | IUPAC-NIST Solubility Database. NIST Standard Reference Database 106 | g(1)/g(100) | 6 | 6.9 | 7.2 | 8.5 | [9 empty] | 288 - 308 K
[7 empty] | 1,2-Dichloroethane | [5 empty] | http://srdata.nist.gov/solubility/sol_detail.aspx?goBack=Y&sysID=38_122 | S (g/l) | 60 | 69 | 72 | 85 |  |  |  | 4.094345 | 4.234107 | 4.276666 |  |  |  | 6.932447 | -813.1496 | 6.841028
Cyclohexane
[12 empty] | 1,2-Dichloroethane | IUPAC-NIST Solubility Database. | Temp (K) | 273.15 | 278.15 | 283.15 | 288.15 | 293.15 | 298.15 | 303.15 | 0.003660992 | 0.003595182 | 0.003531697 | 0.003470415 | 0.003411223 | 0.003354016
[13 empty] | IUPAC-NIST Solubility Database. NIST Standard Reference Database 106 | (10^2 mass fraction) | 0.924 | 0.891 | 0.868 | 0.855 | 0.852 | 0.86 | 0.877 | [6 empty] | 273 - 298 K
[14 empty] | S (g/l) | 9.24 | 8.91 | 8.68 | 8.55 | 8.52 | 8.6 | 8.77 | 2.223542 | 2.187174 | 2.161022 | 2.145931 | 2.142416 | 2.151762 | 1.327958 | 239.9264 | -2.018501
[12 empty] | Trichloromethane | IUPAC-NIST Solubility Database. | Temp (K) | 273.15 | 278.15 | 283.15 | 288.15 | 293.15 | 298.15 | 303.15 | 0.003660992 | 0.003595182 | 0.003531697 | 0.003470415 | 0.003411223 | 0.003354016
[13 empty] | IUPAC-NIST Solubility Database. NIST Standard Reference Database 106 | (10^2 mass fraction) | 0.988 | 0.938 | 0.895 | 0.857 | 0.825 | 0.798 | 0.778 | [6 empty] | 273 - 298 K
[13 empty] | http://srdata.nist.gov/solubility/sol_detail.aspx?sysID=60_146 | S (g/l) | 9.88 | 9.38 | 8.95 | 8.57 | 8.25 | 7.98 | 7.78 | 2.290513 | 2.23858 | 2.191654 | 2.148268 | 2.110213 | 2.076938 | -0.2681582 | 697.5573 | -5.86855
[12 empty] | Cyclohexane | IUPAC-NIST Solubility Database. | Temp (K) | 278 | 288 | 293 | 298 |  |  |  | 0.003597122 | 0.003472222 | 0.003412969 | 0.003355705
[13 empty] | IUPAC-NIST Solubility Database. NIST Standard Reference Database 106 | (10^2 mass fraction) | 8.19 | 7.535 | 8.5 | 5.814 | [9 empty] | 273 - 298 K
[13 empty] | http://srdata.nist.gov/solubility/sol_detail.aspx?sysID=37_178 | S (g/l) | 81.9 | 75.35 |  | 58.14 |  |  |  | 4.405499 | 4.322144 |  | 4.062854 |  |  | -0.6373273 | 1410.303 | -11.86488
Partitie coefficient
[14 empty] | Temp (K) | 299 | 325 | 346 |  |  |  |  | 0.003344482 | 0.003076923 | 0.002890173
[12 empty] | Benzene |  | K | 0.1890463 | 0.2189604 | 0.2426022 |  |  |  |  | -1.665763 | -1.518864 | -1.416332 |  |  |  | 0.1704744 | -549.0351 | 4.619032
[14 empty] | Temp (K) | 299 | 325 | 346 |  |  |  |  | 0.003344482 | 0.003076923 | 0.002890173
[12 empty] | p_Xylene |  | K | 0.1003784 | 0.161389 | 0.2248126 |  |  |  |  | -2.298809 | -1.823937 | -1.492488 |  |  |  | 3.637083 | -1774.832 | 14.93166 | [31 empty] | Export naar bijlage
[36 empty] | 1 |  |  | 1 | 1
Let op, nog geen rekening gehouden met DHS (water)
Referentie |  | Compound | [10 empty] | Polymeer | Experiment |  | Permeatie coefficienten | [61 empty] | Activatie energie | [15 empty] | Validatie model |  | Piringer 2008: Activatie energie Diffusie (n-alkanen) | [14 empty] | Vergelijking model en experimentele data
ID | Referentie | Compound |  |  |  | #C |  | M_g/mol | log Mw | Cw,sat_g/l | log Cw_sat | logKow | rhoPE | Type |  | Spe | [5 empty] | ln Spe | [5 empty] | a | b | R2 | [5 empty] | log Kpw |  |  |  |  | D | [5 empty] | Log D | [5 empty] | ln D | [5 empty] | a | b | R2 | [16 empty] | ΔHS, P | Heat of Sorption (S) |  |  | ΔHS, water |  | ΔHS, PW |  | ED, HDPE | ED |  |  |  | ED,P + ΔHS, P |  |  | ΔHS, PW + Ed |  | polymeer | i | j | w j,e | w | Mi | log M | Tmp | R | ED |  | w i,e | p | w p,e | D | EA,P | referentie | D(T) / D (298 K)
[8 empty] | Molgewicht |  | oplosbaarheid in water |  | partitie coefficient octanol-water | dichtheid (rekenwaarde) |  |  | Solubility in PE | [24 empty] | Diffusion coefficient | [21 empty] | deze kolom niet copieren | [8 empty] | deze kolom niet copieren |  |  |  |  | deze kolom niet copieren | PE |  |  |  | Water |  | PE+Water |  | Activation energy for Diffusion |  |  |  |  | Heat * Activatie energie | [5 empty] | aantal C |  |  |  | Molgewicht |  | Smeltpunt PE
[8 empty] | g/mol |  | g/l |  |  | g/l |  |  | g/g | [14 empty] | dH | [9 empty] | D_m2/s | [36 empty] | kJ/mol |  |  |  | kJ/mol |  |  |  | kJ/mol |  |  |  |  | kJ/mol |  |  | meting | model | [5 empty] | Dalton |  | K |  | kJ/mol | [5 empty] | kJ/mol
temperature | Celcius | [14 empty] | 25 | 35 | 45 | 50 | 70 |  | 25 | 35 | 45 | 50 | 70 |  |  |  |  | 25 - 50 | 50-70 | 2 | 13 | 30 | 25 | 35 | 45 | 50 | 70 | 25 | 35 | 45 | 50 | 70 |  | 25 | 35 | 45 | 50 | 70 | 70 | 25 | 35 | 45 | 50 | 70 | 70 | [19 empty] | 10 Celcius | [25 empty] | kJ/mol |  | 283 | [5 empty] | Celcius | 0 | 6.25 | 12.5 | 18.75 | 25 | 31.25 | 37.5 | 43.75 | 50
| Kelvin | [14 empty] | 298 | 308 | 318 | 323 | 343 |  | 298 | 308 | 318 | 323 | 343 | [6 empty] | 275 | 286 | 303 | 298 | 308 | 318 | 323 | 343 | 298 | 308 | 318 | 323 | 343 |  | 298 | 308 | 318 | 323 | 343 |  | 298 | 308 | 318 | 323 | 343 |  |  |  |  | Reference | Reference | Contaminant | M | Cw sat | Ek (in PE) |  | T range * | Ek (in water) |  | T range ** | Ek (PE-water) |  | Ed |  | T range *** | 25 Celcius | [6 empty] | regressie |  |  |  |  | regressie | [15 empty] | 298 | [5 empty] | K | 273 | 279.25 | 285.5 | 291.75 | 298 | 304.25 | 310.5 | 316.75 | 323
| 1/Kelvin | [14 empty] | 0.003355705 | 0.003246753 | 0.003144654 | 0.003095975 | 0.002915452 |  | 0.003355705 | 0.003246753 | 0.003144654 | 0.003095975 | 0.002915452 | [6 empty] | 0.003636364 | 0.003496503 | 0.00330033 | 0.003355705 | 0.003246753 | 0.003144654 | 0.003095975 | 0.002915452 | 0.003355705 | 0.003246753 | 0.003144654 | 0.003095975 | 0.002915452 |  | 0.003355705 | 0.003246753 | 0.003144654 | 0.003095975 | 0.002915452 |  | 0.003355705 | 0.003246753 | 0.003144654 | 0.003095975 | 0.002915452 |  |  |  |  | ^ | ^^ |  | (g/mol) | (g/L) | kJ/mol |  | (K) | kJ/mol |  | (K) | kJ/mol |  | kJ/mol |  | (K) | oplosbaarheid in PE |  |  |  | in water |  | partitie | partitie | diffusie |  |  |  | diffusie | permeatie (S*D niet K*D !!)
[78 empty] | literatuur | regressie | [16 empty] | PE40
1 | Aminabavi et al 1999 | Benzene | 200 | Benzeen | 1988.899 | 6 | MAK | 78.10667 | 1.892688 | 1988.899 | 3.298613 | 2.13 | 948 | Immersion |  | 0.12 |  |  | 0.18 | 0.3 |  | -2.120264 |  |  | -1.714798 | -1.203973 |  | 4.705173 | -2044.869 | 0.9714473 | -13.13358 | -23.80621 |  |  |  | 2.262888 |  |  | 2.270251 | 2.374826 | 6.4e-12 |  |  | 1.84e-11 | 3.32e-11 |  | -11.19382 |  |  | -10.73518 | -10.47886 |  | -25.77472 |  |  | -24.71867 | -24.12847 |  | -13.12695 | -3762.199 | 0.9965879 | 3 | H | Benzene | 78.10667 | 1988.899 | 17.00104 | # | 298-343 | 298-343 |  | 12.58445 | 273 - 293 K |  | 4.41659 | # | 31.27892 |  | 16.7 | 17.00104 |  |  | 12.58445 | solubility data wikipedia | 4.41659 | 4.41659 | 30.9 | 31.27892 |  |  | 31.27892 | 47.6 |  |  | 35.69551 | 47.53233 |  | 6 | 3.321707 | 10.41943 | 10.08909 | 86 | 1.934498 | 378 | 0.008413 | 67.92112 | 23.39% | 4.862008 | 11.83308 | 6.385655 | 1.555513e-15 | 69 | PE80 Benzene: Ea=47; ΔHs=22 (Rowe et al 2011) | 7.805% | 15.41% | 29.54% | 55.07% | 100% | 177.2% | 306.8% | 520% | 863.3%
2 | Aminabavi et al 1999 | Toluene | 204 | Tolueen | 610.5911 | 7 | MAK | 92.14249 | 1.96446 | 610.5911 | 2.78575 | 2.73 | 948 | Immersion |  | 0.11 |  |  | 0.17 | 0.26 |  | -2.207275 |  |  | -1.771957 | -1.347074 |  | 4.264587 | -1934.431 | 0.9907173 | -14.10056 | -19.801 |  |  |  | -0.7712299 |  |  | -0.5821737 | -0.3976492 | 6.8e-12 |  |  | 2.4e-11 | 3.62e-11 |  | -11.16749 |  |  | -10.61979 | -10.44129 |  | -25.7141 |  |  | -24.45297 | -24.04196 |  | -12.64602 | -3872.152 | 0.9672368 | 3 | 40 | Toluene | 92.14249 | 610.5911 | 16.08286 | # | 298-343 | 0.75 | # | 273-293 K | 15.33286 | # | 32.19308 | # | 298-343 | 16.2 | 16.08286 |  |  | 0.75 | Neely 2007 | 15.33286 | 15.33286 | 32.3 | 32.19308 |  |  | 32.19308 | 48.5 |  |  | 47.52593 | 47.85183 |  | 7 | 3.683118 | 12.98038 | 10.08909 | 100 | 2 | 378 | 0.008413 | 72.86965 | 21.04% | 5.204982 | 11.83308 | 6.385655 | 1.347832e-16 | 31 | PE80 phenanthrene: Ea=60 (regression); ΔHs=-29 (Booij et al 2003) | 31.8% | 43.17% | 57.82% | 76.49% | 100% | 129.3% | 165.5% | 209.7% | 263.4%
3 | Aminabavi et al 1999 | p-Xylene | 219 | p-Xyleen | 210.9385 | 8 | MAK | 106.1867 | 2.02607 | 210.9385 | 2.324156 | 3.15 | 948 | Immersion |  | 0.1 |  |  | 0.15 | 0.22 |  | -2.302585 |  |  | -1.89712 | -1.514128 |  | 3.637083 | -1774.832 | 0.9924421 | -13.13358 | -17.84874 |  |  |  | 1.973128 |  |  | 2.149219 | 2.315551 | 6.4e-12 |  |  | 2.28e-11 | 3.6e-11 |  | -11.19382 |  |  | -10.64207 | -10.4437 |  | -25.77472 |  |  | -24.50426 | -24.0475 |  | -12.314 | -3991.029 | 0.973963 | 3 | 41 | p-Xylene | 106.1867 | 210.9385 | 14.75595 | # | 298-343 | 6.9 | # | 399 - 346 K | 7.85595 | # | 33.18141 | # | 298-343 | 15.3 | 14.75595 |  |  | 6.9 | Knauss and Copenhaverk 1995 | 7.85595 | 7.85595 | 33.1 | 33.18141 |  |  | 33.18141 | 48.4 |  |  | 41.03736 | 47.957 |  | 8 | 4.027822 | 15.90149 | 10.08909 | 114 | 2.056905 | 378 | 0.008413 | 77.75974 | 18.95% | 5.506369 | 11.83308 | 6.385655 | 1.219939e-17 | 86.914556 | Ea = 87: PE40 (Simoneau 2000) | 4.026% | 9.485% | 21.53% | 47.17% | 100% | 205.6% | 410.5% | 797.7% | 1511%
4 | Aminabavi et al 1999 | 1,2,3-Trimethylbenzene | -1528 | 1,2,3-Trimethylbenzene | 75 | 9 | MAK | 120.19 | 2.079868 | 75 | 1.875061 | 3.6 | 948 | Immersion |  | 0.08 |  |  | 0.12 | 0.19 |  | -2.525729 |  |  | -2.120264 | -1.660731 |  | 3.944292 | -1936.516 | 0.9806458 | -13.13358 | -21.41577 |  |  |  | 0.001156577 |  |  | 0.1772478 | 0.3768202 | 3.4e-12 |  |  | 1.17e-11 | 1.81e-11 |  | -11.46852 |  |  | -10.93181 | -10.74232 |  | -26.40725 |  |  | -25.17143 | -24.73511 |  | -13.36891 | -3865.329 | 0.972749 | 3 | H | 1,2,3-Trimethylbenzene | 120.19 | 75 | 16.10019 | # | 298-343 | 6.841028 | # | 288 - 308 K | 9.259165 | # | 32.13634 | # | 298-343 | 15.3 | 16.10019 |  |  | 6.841028 |  | 9.259165 | 9.259165 | 32.1 | 32.13634 |  |  | 32.13634 | 48.8 |  |  | 41.39551 | 47.68423 |  | 9 | 4.358555 | 19.21069 | 10.08909 | 128 | 2.10721 | 378 | 0.008413 | 82.60921 | 17.08% | 5.773187 | 11.83308 | 6.385655 | 1.140086e-18 | 100.025734 | Ea = 100: PE80 (Simoneau 2000) | 2.479% | 6.649% | 17.07% | 42.11% | 100% | 229.2% | 508% | 1091% | 2276%
5 | Aminabavi et al 1999 | Methoxybenzene | -1529 | Methoxybenzene | 1741 | 7 | O2 | 108.14 | 2.033986 | 1741 | 3.240799 | 2.11 | 948 | Immersion |  | 0.06 |  |  | 0.08 | 0.12 |  | -2.813411 |  |  | -2.525729 | -2.120264 |  | 2.327462 | -1541.751 | 0.9600252 | -9.318424 | -18.89605 |  |  |  | -1.48952 |  |  | -1.364581 | -1.18849 | 2.1e-12 |  |  | 9.4e-12 | 1.68e-11 |  | -11.67778 |  |  | -11.02687 | -10.77469 |  | -26.88908 |  |  | -25.39031 | -24.80964 |  | -10.71955 | -4796.6 | 0.9788083 | 3 |  | Methoxybenzene | 108.14 | 1741 | 12.81812 | # | 298-343 | [5 empty] | 39.87893 | # | 298-343 | 15.3 | 12.81812 | [6 empty] | 40.2 | 39.87893 |  |  | 39.87893 | 53.4 |  |  | 39.87893 | 55.70173 |  | 10 | 4.677351 | 22.93693 | 10.08909 | 142 | 2.152288 | 378 | 0.008413 | 87.43111 | 15.41% | 6.010984 | 11.83308 | 6.385655 | 1.091316e-19
6 | Aminabavi et al 1999 | Chlorobenzene | -1530 | Chlorobenzene | 498 |  | ClArom | 112.56 | 2.051384 | 498 | 2.697229 | 2.84 | 948 | Immersion |  | 0.12 |  |  | 0.16 | 0.27 |  | -2.120264 |  |  | -1.832581 | -1.309333 |  | 3.836738 | -1790.558 | 0.9290252 | -9.318424 | -24.38514 |  |  |  | -0.6449202 |  |  | -0.5199815 | -0.2927377 | 5.4e-12 |  |  | 1.59e-11 | 3.07e-11 |  | -11.26761 |  |  | -10.7986 | -10.51286 |  | -25.94462 |  |  | -24.8647 | -24.20676 |  | -12.63402 | -3962.154 | 0.9987203 | 3 |  | Chlorobenzene | 112.56 | 498 | 14.8867 | # | 298-343 | [5 empty] | 32.94135 | # | 298-343 | 15.4 | 14.8867 | [6 empty] | 33.1 | 32.94135 |  |  | 32.94135 | 48.5 |  |  | 32.94135 | 52.458
7 | Aminabavi et al 1999 | 1-Chloronaphthalene | -1531 | 1-Chloronaphthalene | 17.4 |  | ClArom | 162.62 | 2.211174 | 17.4 | 1.240549 | 4 | 948 | Immersion |  | 0.06 |  |  | 0.09 | 0.13 |  | -2.813411 |  |  | -2.407946 | -2.040221 |  | 3.020468 | -1742.58 | 0.9943366 | -13.13358 | -17.13722 |  |  |  | 0.5107299 |  |  | 0.6868211 | 0.846522 | 7e-13 |  |  | 4.3e-12 | 9e-12 |  | -12.1549 |  |  | -11.36653 | -11.04576 |  | -27.9877 |  |  | -26.17241 | -25.4338 |  | -8.158728 | -5884.161 | 0.9818166 | 3 |  | 1-Chloronaphthalene | 162.62 | 17.4 | 14.48781 | # | 298-343 | [5 empty] | 48.92092 | # | 298-343 | 13.4 | 14.48781 | [6 empty] | 48 | 48.92092 |  |  | 48.92092 | 61.3 |  |  | 48.92092 | 50.67506
8 | Aminabavi et al 1999 | Dichloromethane | -1532 | Methyl iso-Buthyl Ketone | 19000 |  | ClAlk | 84.93 | 1.929061 | 19000 | 4.278754 | 1.25 | 948 | Immersion |  | 0.12 | [5 empty] | -2.120264 | [13 empty] | -2.226445 |  |  |  |  | 8.2e-12 | [5 empty] | -11.08619 | [5 empty] | -25.52689 | [41 empty] | 57.51757
9 | Aminabavi et al 1999 | 1,2-Dichloroethane | -1533 | Butyraldehyde | 71000 |  | ClAlk | 98.97333 | 1.995518 | 71000 | 4.851258 | 1.47 | 948 | Immersion |  | 0.06 |  |  | 0.09 | 0.15 |  | -2.813411 |  |  | -2.407946 | -1.89712 |  | 4.012026 | -2044.869 | 0.9714473 | -13.13358 | -23.80621 |  |  |  | -3.099979 |  |  | -2.923888 | -2.702039 | 4.2e-12 |  |  | 1.49e-11 | 2.35e-11 |  | -11.37675 |  |  | -10.82681 | -10.62893 |  | -26.19594 |  |  | -24.92966 | -24.47402 |  | -12.77689 | -3978.694 | 0.9740194 | 3 | H | 1,2-Dichloroethane | 98.97333 | 71000 | 17.00104 | # | 298-343 | -2.018501 | # | 273 - 298 K | 9.259165 | # | 33.07886 | # | 298-343 | 16.7 | 17.00104 |  |  | -2.018501 |  | 9.259165 | 9.259165 | 33 | 33.07886 |  |  | 33.07886 | 49.2 |  |  | 42.33803 | 66.11052
10 | Aminabavi et al 1999 | Acetone | -1507 | Acetone | 790000 |  | O2 | 58.08 | 1.764027 | 790000 | 5.897627 | -0.24 | 948 | Immersion |  | 0.02 | [5 empty] | -3.912023 | [13 empty] | -4.623469 |  |  |  |  | 1.7e-12 | [5 empty] | -11.76955 | [5 empty] | -27.10039 | [41 empty] | 60.26514 | PE80
11 | Aminabavi et al 1999 | 2-Butanone | 1093 | Methylethylketon {Butanone} | 352800 |  | O2 | 72 | 1.857332 | 352800 | 5.547529 | 0.2755 | 948 | Immersion |  | 0.03 |  |  | 0.04 | 0.06 |  | -3.506558 |  |  | -3.218876 | -2.813411 |  | 1.634315 | -1541.751 | 0.9600252 | -9.318424 | -18.89605 |  |  |  | -4.097279 |  |  | -3.972341 | -3.796249 | 1.9e-12 |  |  | 7.3e-12 | 1.5e-11 |  | -11.72125 |  |  | -11.13668 | -10.82391 |  | -26.98917 |  |  | -25.64315 | -24.92297 |  | -11.09088 | -4727.45 | 0.99516 | 3 | H | 2-Butanone | 72 | 352800 | 12.81812 | # | 298-343 | -9.009892 | # | 299 - 323K | 21.82801 | # | 39.30402 | # | 298-343 | 13.2 | 12.81812 |  |  | -9.009892 |  | 21.82801 | 21.82801 | 39.6 | 39.30402 |  |  | 39.30402 | 52.7 |  |  | 61.13203 | 63.18883 |  | 6 | 3.321707 | 10.41943 | 10.08909 | 86 | 1.934498 | 408 | 0.008413 | 73.31168 | 20.84%
12 | Aminabavi et al 1999 | Methyl isobutyl ketone (MIBK) | -1532 | Methyl iso-Buthyl Ketone | 19000 |  | O2 | 100.16 | 2.000694 | 19000 | 4.278754 | 1.31 | 948 | Immersion |  | 0.03 |  |  | 0.04 | 0.06 |  | -3.506558 |  |  | -3.218876 | -2.813411 |  | 1.634315 | -1541.751 | 0.9600252 | -9.318424 | -18.89605 |  |  |  | -2.828504 |  |  | -2.703566 | -2.527474 | 7e-13 |  |  | 3.7e-12 | 1.03e-11 |  | -12.1549 |  |  | -11.4318 | -10.98716 |  | -27.9877 |  |  | -26.32269 | -25.29888 |  | -7.400428 | -6128.661 | 0.9988903 | 3 |  | Methyl isobutyl ketone (MIBK) | 100.16 | 19000 | 12.81812 | # | 298-343 | [5 empty] | 50.95369 | # | 298-343 | 14.7 | 12.81812 | [6 empty] | 51 | 50.95369 |  |  | 50.95369 | 65.7 |  |  |  | 61.89135 |  | 7 | 3.683118 | 12.98038 | 10.08909 | 100 | 2 | 408 | 0.008413 | 78.65296 | 18.59% | [16 empty] | 173%
13 | Aminabavi et al 1999 | Cyclohexane | -1302 | Cyclohexaan | 49 |  | Alk | 84.16 | 1.925106 | 49 | 1.690196 | 3.48 | 948 | Immersion |  | 0.01 |  |  | 0.05 | 0.07 |  | -4.60517 |  |  | -2.995732 | -2.65926 |  | 10.76913 | -4544.354 | 0.9350848 | -52.13194 | -15.68075 |  |  |  | -0.7170682 |  |  | -0.01809822 | 0.1280298 | 1.7e-12 |  |  | 2.9e-12 | 6e-12 |  | -11.76955 |  |  | -11.5376 | -11.22185 |  | -27.10039 |  |  | -26.56631 | -25.83926 |  | -17.73442 | -2807.98 | 0.9637319 | 3 | H | Cyclohexane | 84.16 | 49 | 37.78176 | # | 298-343 | -11.86488 | # | 273 - 298 K | 0 | # | 23.34555 | # | 298-343 | 32.4 | 37.78176 |  |  | -11.86488 |  | 49.64664 |  | 24.9 | 23.34555 |  |  | 23.34555 | 57.2 |  |  | 72.99218 | 36.7703 |  | 8 | 4.027822 | 15.90149 | 10.08909 | 114 | 2.056905 | 408 | 0.008413 | 83.93115 | 16.6% | [16 empty] | 338.7%
14 | Aminabavi et al 1999 | Butyraldehyde | -1533 | Butyraldehyde | 71000 |  | O2 | 72.11 | 1.857995 | 71000 | 4.851258 | 0.88 | 948 | Immersion |  | 0.02 |  |  | 0.04 | 0.06 |  | -3.912023 |  |  | -3.218876 | -2.813411 |  | 4.514732 | -2507.545 | 0.9978348 | -22.452 | -18.89605 |  |  |  | -3.5771 |  |  | -3.276071 | -3.099979 | 3.4e-12 |  |  | 1.14e-11 | 1.72e-11 |  | -11.46852 |  |  | -10.9431 | -10.76447 |  | -26.40725 |  |  | -25.19741 | -24.78611 |  | -13.75283 | -3750.589 | 0.9701724 | 3 |  | Butyraldehyde | 72.11 | 71000 | 20.84773 | # | 298-343 | [5 empty] | 31.1824 | # | 298-343 | 19.5 | 20.84773 | [6 empty] | 31.3 | 31.1824 |  |  | 31.1824 | 49.7 |  |  |  | 57.71366 |  | 9 | 4.358555 | 19.21069 | 10.08909 | 128 | 2.10721 | 408 | 0.008413 | 89.16549 | 14.84%
[31 empty] | -15.96884 | -19.95544 | [64 empty] | 10 | 4.677351 | 22.93693 | 10.08909 | 142 | 2.152288 | 408 | 0.008413 | 94.37009 | 13.28%
360 | Chao et al 2007 | 1,2-Dichloroethane | 400 | 1,2-Dichloorethaan | 10188.83 |  | ClAlk | 98.97333 | 1.995518 | 10188.83 | 4.008124 | 1.47 | 950 | Immersion |  | 0.03884211 | 0.04863158 | 0.06 |  |  |  | -3.24825 | -3.023482 | -2.813411 |  |  |  | 3.665894 | -2060.387 | 0.9999994 | -17.35613 | -17.30995 |  |  |  | -2.445694 | -2.348078 | -2.256845 |  |  | 3.8e-12 | 7.7e-12 | 1.33e-11 |  |  |  | -11.42022 | -11.11351 | -10.87615 |  |  |  | -26.29602 | -25.5898 | -25.04326 |  |  |  | -6.337436 | -5941.942 | 0.9970095 | 7 | H | 1,2-Dichloroethane | 98.97333 | 10188.83 | 17.13006 | # | 298-318 | -2.018501 | # | 273 - 298 K | 9.259165 | # | 49.4013 | # | 298-318 | 17.17 | 17.13006 |  |  | -2.018501 |  | 9.259165 | 9.259165 | 49.4 | 49.4013 |  |  | 49.4013 | 66.57 |  |  | 58.66047 | 59.43146
363 | Chao et al 2007 | Chloroform | -1534 | Chloroform | 7950 | Trichloromethane | ClAlk | 119.38 | 2.076932 | 7950 | 3.900367 | 1.97 | 950 | Immersion |  | 0.096 | 0.1168421 | 0.1378947 |  |  |  | -2.343407 | -2.146932 | -1.981265 |  |  |  | 3.421005 | -1716.88 | 0.9990801 | -15.17141 | -13.65102 |  |  |  | -1.944968 | -1.85964 | -1.787692 |  |  | 6.6e-12 | 1.49e-11 | 2.31e-11 |  |  |  | -11.18046 | -10.82681 | -10.63639 |  |  |  | -25.74395 | -24.92966 | -24.49119 |  |  |  | -5.713344 | -5953.021 | 0.9768463 | 7 | H | Chloroform | 119.38 | 7950 | 14.27414 | # | 298-318 | -5.86855 | # | 273 - 298 K | 9.259165 | # | 49.49342 | # | 298-318 | 14.28 | 14.27414 |  |  | -5.86855 |  | 9.259165 | 9.259165 | 41.88 | 49.49342 |  |  | 49.49342 | 58.17 |  |  | 58.75259 | 63.54877 | Simoneau 2002: Activatie energie Diffusie
366 | Chao et al 2007 | Trichloroethylene | 405 | Trichlooretheen | 1164.844 |  | ClAlk | 131.4 | 2.118595 | 1164.844 | 3.066268 | 2.61 | 950 | Immersion |  | 0.1181053 | 0.1468421 | 0.1757895 |  |  |  | -2.136179 | -1.918397 | -1.738468 |  |  |  | 4.195733 | -1885.712 | 0.9986936 | -16.81663 | -14.82622 |  |  |  | -1.020871 | -0.9262894 | -0.8481471 |  |  | 1.02e-11 | 2.33e-11 | 3.13e-11 |  |  |  | -10.9914 | -10.63264 | -10.50446 |  |  |  | -25.30863 | -24.48257 | -24.1874 |  |  |  | -7.316296 | -5337.962 | 0.9396936 | 7 |  | Trichloroethylene | 131.4 | 1164.844 | 15.67781 | # | 298-318 | [5 empty] | 44.37982 | # | 298-318 | 15.69 | 15.67781 | [6 empty] | 44.38 | 44.37982 |  |  | 44.37982 | 60.07 |  |  |  | 59.4852 | [5 empty] | Mi |  |  |  | ED
369 | Chao et al 2007 | 1,2-Dichloroethane | 400 | 1,2-Dichloorethaan | 10188.83 |  | ClAlk | 98.97333 | 1.995518 | 10188.83 | 4.008124 | 1.47 | 950 | Permeation |  | 0.01905263 | 0.02821053 | 0.03305263 |  |  |  | -3.96055 | -3.56806 | -3.409654 |  |  |  | 4.870736 | -2621.338 | 0.951593 | -30.30724 | -13.0527 |  |  |  | -2.755042 | -2.584585 | -2.515791 |  |  | 4.5e-12 | 7e-12 | 1.43e-11 |  |  |  | -11.34679 | -11.1549 | -10.84466 |  |  |  | -26.12694 | -25.68511 | -24.97076 |  |  |  | -7.846963 | -5462.328 | 0.9764722 | 7 | H | 1,2-Dichloroethane | 98.97333 | 10188.83 | 21.7938 | # | 298-318 | -2.018501 | # | 273 - 298 K | 9.259165 | # | 45.4138 | # | 298-318 | 20.26 | 21.7938 |  |  | -2.018501 |  | 9.259165 | 9.259165 | 45.41 | 45.4138 |  |  | 45.4138 | 67.43 |  |  | 54.67296 | 59.43146 | PE40 |  |  |  |  | 1 | 0 |  |  | 86.914556
372 | Chao et al 2007 | Chloroform | -1534 | Chloroform | 7950 | Trichloromethane | ClAlk | 119.38 | 2.076932 | 7950 | 3.900367 | 1.97 | 950 | Permeation |  | 0.1414737 | 0.1778947 | 0.2510526 |  |  |  | -1.955642 | -1.726563 | -1.382093 |  |  |  | 7.11913 | -2710.72 | 0.98205 | -17.68894 | -28.38448 |  |  |  | -1.776564 | -1.677076 | -1.527474 |  |  | 4e-12 | 7.9e-12 | 1.66e-11 |  |  |  | -11.39794 | -11.10237 | -10.77989 |  |  |  | -26.24473 | -25.56416 | -24.82162 |  |  |  | -3.65335 | -6737.427 | 0.9980758 | 7 | H | Chloroform | 119.38 | 7950 | 22.53692 | # | 298-318 | -5.86855 | # | 273 - 298 K | 9.259165 | # | 56.01497 | # | 298-318 | 22.53 | 22.53692 |  |  | -5.86855 |  | 9.259165 | 9.259165 | 56.55 | 56.01497 |  |  | 56.01497 | 78.55 |  |  | 65.27413 | 63.54877 | PE40 |  |  |  |  | 1000 | 3 |  |  | 86.914556
375 | Chao et al 2007 | Trichloroethylene | 405 | Trichlooretheen | 1164.844 |  | ClAlk | 131.4 | 2.118595 | 1164.844 | 3.066268 | 2.61 | 950 | Permeation |  | 0.1612632 | 0.2048421 | 0.2230526 |  |  |  | -1.824718 | -1.585516 | -1.500348 |  |  |  | 3.380586 | -1544.287 | 0.9393424 | -18.47066 | -7.017892 |  |  |  | -0.8856048 | -0.7817207 | -0.7447326 |  |  | 8.9e-12 | 1.37e-11 | 2.29e-11 |  |  |  | -11.05061 | -10.86328 | -10.64016 |  |  |  | -25.44497 | -25.01363 | -24.49988 |  |  |  | -10.45579 | -4472.208 | 0.9952416 | 7 |  | Trichloroethylene | 131.4 | 1164.844 | 12.8392 | # | 298-318 | [5 empty] | 37.18194 | # | 298-318 | 9.6 | 12.8392 | [6 empty] | 37.39 | 37.18194 |  |  | 37.18194 | 46.77 |  |  |  | 59.4852 | PE80 |  |  |  |  | 1 | 0 |  |  | 100.025734
[31 empty] | -19.84452 | -17.53107 | [63 empty] | PE80 |  |  |  |  | 1000 | 3 |  |  | 100.025734
Referentie |  | Compound | [13 empty] | Permeatie coefficienten | [61 empty] | Activatie energie
ID | Referentie | [14 empty] | Spe | [5 empty] | ln S | [5 empty] | a | b | R2 | [10 empty] | D | [5 empty] | log D | [5 empty] | ln D | [5 empty] | a | b | R2 | [16 empty] | ΔHS, HDPE | [8 empty] | ED |  |  |  | ED,P + ΔHS, P
temperature | Celcius | [14 empty] | 5 | 23 | 40 | 60 | 80 | 100 | 5 | 23 | 40 | 60 | 80 | 100 | hele temperatuur range | [12 empty] | 5 | 23 | 40 | 60 | 80 | 100 | 5 | 23 | 40 | 60 | 80 | 100 | 5 | 23 | 40 | 60 | 80 | 100 | hele temperatuur range
| Kelvin | [14 empty] | 278 | 296 | 313 | 333 | 353 | 373 | 278 | 296 | 313 | 333 | 353 | 373 | 278 - 373 | [12 empty] | 278 | 296 | 313 | 333 | 353 | 373 | 278 | 296 | 313 | 333 | 353 | 373 | 278 | 296 | 313 | 333 | 353 | 373 | 278 - 373 | [19 empty] | 278 - 373 | 278 - 333 | 333-373 | [5 empty] | 278 - 373 | 278 - 333 | 333-373 |  | 278 - 373 | 278 - 333 | 333-373
| 1/Kelvin | [14 empty] | 0.003597122 | 0.003378378 | 0.003194888 | 0.003003003 | 0.002832861 | 0.002680965 | 0.003597122 | 0.003378378 | 0.003194888 | 0.003003003 | 0.002832861 | 0.002680965 | [13 empty] | 0.003597122 | 0.003378378 | 0.003194888 | 0.003003003 | 0.002832861 | 0.002680965 | 0.003597122 | 0.003378378 | 0.003194888 | 0.003003003 | 0.002832861 | 0.002680965 | 0.003597122 | 0.003378378 | 0.003194888 | 0.003003003 | 0.002832861 | 0.002680965 | [19 empty] | average | 32.62356 | 29.6798 | 43.7662 |  |  |  |  | average | 72.32923 | 82.00303 | 53.55876 |  | 104.9528 | 111.6828 | 97.32496
| Almalaika 1991 | UV1 | [5 empty] | 214 | 2.330414 | [6 empty] | 8e-06 | 3e-05 | 0.00018 | 0.00076 | 0.0027 | 0.0073 | -11.73607 | -10.41431 | -8.622554 | -7.182192 | -5.914504 | -4.919881 | 15.69653 | -7650.615 | 0.9966169 | [10 empty] | 2.44e-15 | 2.71e-14 | 1.45e-13 | 9.08e-13 | 2.27e-12 | 6.2e-12 | -14.61261 | -13.56703 | -12.83863 | -12.04191 | -11.64397 | -11.20761 | -33.64678 | -31.23924 | -29.56204 | -27.72753 | -26.81124 | -25.80647 | -2.566835 | -8529.482 | 0.986289 | 1 |  | UV1 | 214 |  | 65.92723 | # | 278-333 | [5 empty] | 70.91412 | # | 278-333 |  | 63.60721 | 65.92723 | 59.17261 | [5 empty] | 70.91412 | 83.30638 | 50.08902 | 83.30638 | 134.5213 | 149.2336 | 109.2616
| Almalaika 1991 | UV2 | [5 empty] | 258 | 2.41162 | [6 empty] | 2.1e-05 | 0.00018 | 0.00042 | 0.00022 | 0.00492 | 0.0143 | -10.77099 | -8.622554 | -7.775256 | -8.421883 | -5.314447 | -4.247496 | 12.68263 | -6488.308 | 0.8777286 | [10 empty] | 2.43e-15 | 2.38e-14 | 1.33e-13 | 8.48e-13 | 2.35e-12 | 5.5e-12 | -14.61439 | -13.62342 | -12.87615 | -12.0716 | -11.62893 | -11.25964 | -33.65089 | -31.36909 | -29.64843 | -27.7959 | -26.77661 | -25.92627 | -2.664215 | -8518.223 | 0.9870585 | 1 |  | UV2 | 258 |  | 34.53518 | # | 278-333 | [5 empty] | 70.8205 | # | 278-333 |  | 53.94379 | 34.53518 | 109.9419 | [5 empty] | 70.8205 | 82.60788 | 48.87357 | 82.60788 | 124.7643 | 117.1431 | 158.8154
| Almalaika 1991 | UV3 | [5 empty] | 326 | 2.513218 | [6 empty] | 0.0007 | 0.00297 | 0.0103 | 0.00236 | 0.03443 | 0.048 | -7.26443 | -5.819193 | -4.575611 | -6.049094 | -3.368827 | -3.036554 | 8.040565 | -4193.085 | 0.7614814 | [10 empty] | 6.03e-15 | 5.08e-14 | 3.51e-13 | 1.83e-12 | 4.52e-12 | 9.59e-12 | -14.21968 | -13.29414 | -12.45469 | -11.73755 | -11.34486 | -11.01818 | -32.74203 | -30.61088 | -28.67799 | -27.02671 | -26.12251 | -25.3703 | -2.982119 | -8169.097 | 0.9805628 | 1 |  | UV3 | 326 |  | 21.50899 | # | 278-333 | [5 empty] | 67.91787 | # | 278-333 |  | 34.86131 | 21.50899 | 79.77344 | [5 empty] | 67.91787 | 81.66537 | 43.301 | 81.66537 | 102.7792 | 103.1744 | 123.0744
| Almalaika 1991 | UV4 | [5 empty] | 332 | 2.521138 | [6 empty] | 8.5e-05 | 0.00039 | 0.0012 | 0.006 | 0.0089 | 0.0142 | -9.372859 | -7.849364 | -6.725434 | -5.115996 | -4.721704 | -4.254513 | 11.59094 | -5757.17 | 0.9712275 | [10 empty] | 6.03e-15 | 7e-15 | 5.7e-14 | 3.93e-13 | 1.32e-12 | 2.85e-12 | -14.21968 | -14.1549 | -13.24413 | -12.40561 | -11.87943 | -11.54516 | -32.74203 | -32.59287 | -30.49573 | -28.56497 | -27.35339 | -26.5837 | -6.265059 | -7531.475 | 0.9607336 | 1 |  | UV4 | 332 |  | 59.43688 | # | 278-333 | [5 empty] | 62.61669 | # | 278-333 |  | 47.86511 | 59.43688 | 22.44561 | [5 empty] | 62.61669 | 61.79317 | 51.92153 | 61.79317 | 110.4818 | 121.2301 | 74.36714
| Almalaika 1991 | UV5 | [5 empty] | 346 | 2.539076 | [6 empty] | 0.0012 | 0.00282 | 0.00404 | 0.00746 | 0.0108 | 0.018 | -6.725434 | -5.871018 | -5.511511 | -4.8982 | -4.528209 | -4.017384 | 3.596653 | -2843.209 | 0.9926046 | [10 empty] | 1.02e-15 | 8.7e-15 | 6.1e-14 | 5.05e-13 | 1.5e-12 | 3.39e-12 | -14.9914 | -14.06048 | -13.21467 | -12.29671 | -11.82391 | -11.4698 | -34.51897 | -32.37545 | -30.4279 | -28.31422 | -27.22556 | -26.41019 | -1.480921 | -9117.824 | 0.9870612 | 1 |  | UV5 | 346 |  | 25.10374 | # | 278-333 | [5 empty] | 75.80559 | # | 278-333 |  | 23.63844 | 25.10374 | 22.91667 | [5 empty] | 75.80559 | 87.91364 | 49.82281 | 87.91364 | 99.44403 | 113.0174 | 72.73948
| Almalaika 1991 | UV6 | [5 empty] | 388 | 2.588832 | [6 empty] | 0.00074 | 0.00152 | 0.00245 | 0.0044 | 0.00613 | 0.0082 | -7.20886 | -6.489045 | -6.011667 | -5.426151 | -5.094561 | -4.803621 | 2.366873 | -2634.696 | 0.9905851 | [10 empty] | 2.2e-16 | 2.1e-15 | 1.8e-14 | 1.42e-13 | 5.48e-13 | 1.36e-12 | -15.65758 | -14.67778 | -13.74473 | -12.84771 | -12.26122 | -11.86646 | -36.0529 | -33.79684 | -31.6484 | -29.58295 | -28.2325 | -27.32354 | -0.6334931 | -9784.023 | 0.9906196 | 1 |  | UV6 | 388 |  | 24.96767 | # | 278-333 | [5 empty] | 81.34437 | # | 278-333 |  | 21.90486 | 24.96767 | 16.26578 | [5 empty] | 81.34437 | 92.187 | 59.17998 | 92.187 | 103.2492 | 117.1547 | 75.44576
| Almalaika 1991 | UV7 | [5 empty] | 388 | 2.588832 | [6 empty] | 0.00048 | 0.00112 | 0.00205 | 0.0038 | 0.00532 | 0.0078 | -7.641724 | -6.794427 | -6.189915 | -5.572754 | -5.236282 | -4.853632 | 3.352478 | -3018.299 | 0.9879946 | [10 empty] | 6e-17 | 9e-16 | 7e-15 | 5.7e-14 | 2.94e-13 | 7.87e-13 | -16.22185 | -15.04576 | -14.1549 | -13.24413 | -12.53165 | -12.10403 | -37.35219 | -34.64414 | -32.59287 | -30.49573 | -28.8552 | -27.87055 | 0.684324 | -10483.99 | 0.9926523 | 1 |  | UV7 | 388 |  | 29.19991 | # | 278-333 | [5 empty] | 87.16389 | # | 278-333 |  | 25.09413 | 29.19991 | 18.74371 | [5 empty] | 87.16389 | 96.914 | 68.83075 | 96.914 | 112.258 | 126.1139 | 87.57445
| Almalaika 1991 | UV8 | [5 empty] | 445 | 2.64836 | [6 empty] | 0.0027 | 0.00435 | 0.0067 | 0.01085 | 0.01485 | 0.01925 | -5.914504 | -5.437579 | -5.005648 | -4.52359 | -4.209755 | -3.950244 | 1.974271 | -2187.963 | 0.9965481 | [10 empty] | 5.6e-16 | 5.3e-15 | 3.4e-14 | 9.1e-14 | 4.85e-13 | 1.07e-12 | -15.25181 | -14.27572 | -13.46852 | -13.04096 | -12.31426 | -11.97062 | -35.11859 | -32.87107 | -31.01242 | -30.02792 | -28.35463 | -27.56336 | -5.294481 | -8197.106 | 0.9881332 | 1 |  | UV8 | 445 |  | 19.68551 | # | 278-333 | [5 empty] | 68.15074 | # | 278-333 |  | 18.19073 | 19.68551 | 14.989 | [5 empty] | 68.15074 | 73.53037 | 64.75054 | 73.53037 | 86.34146 | 93.21588 | 79.73954
| Almalaika 1991 | UV9 | [5 empty] | 551 | 2.741152 | [6 empty] | 0.00235 | 0.00405 | 0.00725 | 0.0103 | 0.0163 | 0.02075 | -6.05334 | -5.509038 | -4.926754 | -4.575611 | -4.11659 | -3.875209 | 2.672642 | -2413.007 | 0.9932108 | [10 empty] | 3.5e-16 | 3.1e-15 | 1.8e-14 | 9.5e-14 | 2.97e-13 | 6.7e-13 | -15.45593 | -14.50864 | -13.74473 | -13.02228 | -12.52724 | -12.17393 | -35.5886 | -33.40737 | -31.6484 | -29.9849 | -28.84504 | -28.0315 | -5.281113 | -8338.274 | 0.9891868 | 1 |  | UV9 | 551 |  | 21.46438 | # | 278-333 | [5 empty] | 69.32441 | # | 278-333 |  | 20.06174 | 21.46438 | 18.3852 | [5 empty] | 69.32441 | 79.541 | 51.13742 | 79.541 | 89.38615 | 101.0054 | 69.52262
| Almalaika 1991 | UV10 | [5 empty] | 585 | 2.767156 | [6 empty] | 0.00225 | 0.0041 | 0.0066 | 0.00125 | 0.0156 | 0.02125 | -6.096825 | -5.496768 | -5.020686 | -6.684612 | -4.160484 | -3.851398 | 1.175553 | -2052.959 | 0.4117673 | [10 empty] | 2.2e-16 | 2e-15 | 1.2e-14 | 6.4e-14 | 2.05e-13 | 3.94e-13 | -15.65758 | -14.69897 | -13.92082 | -13.19382 | -12.68825 | -12.4045 | -36.0529 | -33.84563 | -32.05387 | -30.37989 | -29.21577 | -28.56243 | -5.749059 | -8327.41 | 0.9853157 | 1 |  | UV10 | 585 |  | -5.031513 | # | 278-333 | [5 empty] | 69.23409 | # | 278-333 |  | 17.0683 | -5.031513 | 75.02816 | [5 empty] | 69.23409 | 80.57153 | 47.68099 | 80.57153 | 86.30239 | 75.54002 | 122.7092
[86 empty] | Temperature | Ed
| Westlake and Johnson 1975 | UV1 | [5 empty] | 214 | 2.330414 | [52 empty] | 42 |  | UV1 | 214 | [9 empty] | 70.39 | ## | 313-348 | [8 empty] | 313-348 | 70.39 |  |  | 70.39
| Westlake and Johnson 1975 | UV3 | [5 empty] | 326 | 2.513218 | [52 empty] | 42 |  | UV3 | 326 | [9 empty] | 76.68 | ## | 313-348 | [8 empty] | 313-348 | 76.68 |  |  | 76.68
| Cicchetti et al 1968 | UV1 | [5 empty] | 214 | 2.330414 | [52 empty] | 43 |  | UV1 | 214 | [9 empty] | 56.67 | ## | 343-363 | [8 empty] | 343-363 | 56.67 |  |  | 56.67
| Cicchetti et al 1968 | UV3 | [5 empty] | 326 | 2.513218 | [52 empty] | 43 |  | UV3 | 326 | [9 empty] | 74.16 | ## | 343-363 | [8 empty] | 343-363 | 74.16 |  |  | 74.16
| Moisan 1985 | UV1 | [5 empty] | 214 | 2.330414 | [52 empty] | 44 |  | UV1 | 214 | [9 empty] | 84.8 | ## | 323 | [8 empty] | 323 | 84.8 |  |  | 84.8
| Saleem et al 1989 | toluene | [5 empty] | 92.142 | 1.964458 | [52 empty] | 45 |  | toluene | 92.142 | [9 empty] | 87 | ## | [10 empty] | 87
| Saleem et al 1989 | n-hexane | [5 empty] | 86.18 | 1.935406 | [52 empty] | 45 |  | n-hexane | 86.18 | [9 empty] | 65.4 | ## | [10 empty] | 65.4 |  |  | 65.4
| Rowe et al 2011 | Benzene | 200 | Benzeen | 1988.899 |  |  | 78.10667 | 1.892688 | 1988.899 | 3.298613 | [50 empty] | 22 |  | Benzene | 78.10667 | 1988.899 | [6 empty] | 21.84686 | ## | 46.98516 | ## | [7 empty] | 21.84686 | 21.84686 |  | 46.98516 |  |  | 46.98516 |  |  |  | 68.83202 | 47.53233
| Rowe et al 2011 | Tuluene | 204 | Tolueen | 610.5911 |  |  | 92.14249 | 1.96446 | 610.5911 | 2.78575 | [50 empty] | 22 |  | Tuluene | 92.14249 | 610.5911 | [6 empty] | 18.79072 | ## | 54.04525 | ## | [7 empty] | 18.79072 | 18.79072 |  | 54.04525 |  |  | 54.04525 |  |  |  | 72.83596 | 47.85183
| Rowe et al 2011 | ETB | 201 | Ethylbenzeen | 159.4494 |  |  | 106.1867 | 2.02607 | 159.4494 | 2.202623 | [50 empty] | 22 |  | ETB | 106.1867 | 159.4494 | [6 empty] | 15.84956 | ## | 57.09497 | ## | [7 empty] | 15.84956 | 15.84956 |  | 57.09497 |  |  | 57.09497 |  |  |  | 72.94454 | 46.99425
| Rowe et al 2011 | m-Xylene | 205 | m-Xyleen | 197.4065 |  |  | 106.19 | 2.026084 | 197.4065 | 2.295361 | [50 empty] | 22 |  | m-Xylene | 106.19 | 197.4065 | [6 empty] | 14.90647 | ## | 57.09497 | ## | [7 empty] | 14.90647 | 14.90647 |  | 57.09497 |  |  | 57.09497 |  |  |  | 72.00145 | 47.72973
| Rowe et al 2011 | o-Xylene | 218 | o-Xyleen | 218.9336 |  |  | 106.1867 | 2.02607 | 218.9336 | 2.340312 | [50 empty] | 22 |  | o-Xylene | 106.1867 | 218.9336 | [6 empty] | 14.78677 | ## | 56.84413 | ## | [7 empty] | 14.78677 | 14.78677 |  | 56.84413 |  |  | 56.84413 |  |  |  | 71.6309 | 48.08499
| Booij et al 2003 | 1,2,3,4-tetrachlorobenzene | -507 | Tetrachloorbenzeen | 4.16 |  | ClArom | 216 | 2.334454 | 4.16 | 0.6190933 | 4.6 | [49 empty] | 6 |  | 1,2,3,4-tetrachlorobenzene | 216 | 4.16 | [6 empty] | -10.66324 | ## | [9 empty] | -10.66324 | -10.66324 | [9 empty] | 53.27928
| Booij et al 2003 | PCB28 | -1706 | PCB 28 | 0.2045395 |  | PCB | 257.5 | 2.410777 | 0.2045395 | -0.6892228 | 5.44 | [49 empty] | 6 |  | PCB28 | 257.5 | 0.2045395 | [6 empty] | -9.223672 | ## | [9 empty] | -9.223672 | -9.223672 | [9 empty] | 47.57535
| Booij et al 2003 | PCB52 | -1714 | PCB 52 | 0.1162473 |  | PCB | 292 | 2.465383 | 0.1162473 | -0.9346171 | 5.63 | [49 empty] | 6 |  | PCB52 | 292 | 0.1162473 | [6 empty] | -9.479657 | ## | [9 empty] | -9.479657 | -9.479657 | [9 empty] | 48.96552
| Booij et al 2003 | acenaphthene | -1536 | acenaphthene | 22.06401 |  | PAK | 154.1 | 2.187803 | 22.06401 | 1.343684 | 3.96 | [49 empty] | 6 |  | acenaphthene | 154.1 | 22.06401 | [6 empty] | -26.65496 | ## | [9 empty] | -26.65496 | -26.65496 | [9 empty] | 50.06506
| Booij et al 2003 | phenanthrene | -1538 | phenanthrene | 4.350185 |  | PAK | 178.1 | 2.250664 | 4.350185 | 0.6385077 | 4.48 | [49 empty] | 6 |  | phenanthrene | 178.1 | 4.350185 | [6 empty] | -22.88036 | ## | [9 empty] | -22.88036 | -22.88036 | [6 empty] | 60.44654 |  |  | 48.31705
| Booij et al 2003 | fluoranthene | -1540 | fluoranthene | 0.8363651 |  | PAK | 202.15 | 2.305674 | 0.8363651 | -0.07760412 | 5.08 | [49 empty] | 6 |  | fluoranthene | 202.15 | 0.8363651 | [6 empty] | -43.4061 | ## | [9 empty] | -43.4061 | -43.4061 | [9 empty] | 46.00301
| Booij et al 2003 | pyrene | -1541 | pyrene | 0.8363651 |  | PAK | 202.15 | 2.305674 | 0.8363651 | -0.07760412 | 4.94 | [49 empty] | 6 |  | pyrene | 202.15 | 0.8363651 | [6 empty] | -45.49921 | ## | [9 empty] | -45.49921 | -45.49921 | [9 empty] | 46.00301
| Booij et al 2003 | benza[a]anthracene | -1542 | benz[a]anthracene | 0.1389652 |  | PAK | 228.15 | 2.35822 | 0.1389652 | -0.8570941 | 5.78 | [49 empty] | 6 |  | benza[a]anthracene | 228.15 | 0.1389652 | [6 empty] | -32.13355 | ## | [9 empty] | -32.13355 | -32.13355 | [9 empty] | 43.03652
| Booij et al 2003 | chrysene | -1543 | chrysene | 0.1389652 |  | PAK | 228.15 | 2.35822 | 0.1389652 | -0.8570941 | 5.755 | [49 empty] | 6 |  | chrysene | 228.15 | 0.1389652 | [6 empty] | -14.81213 | ## | [9 empty] | -14.81213 | -14.81213 | [9 empty] | 43.03652
| Booij et al 2003 | benzo[e]pyrene | -1546 | benzo[e]pyrene | 0.02620096 |  | PAK | 252.15 | 2.401659 | 0.02620096 | -1.581683 | 6.27 | [49 empty] | 6 |  | benzo[e]pyrene | 252.15 | 0.02620096 | [17 empty] | 28.63679 | [10 empty] | 39.94881
| Booij et al 2003 | benzo[a]pyrene | -1547 | benzo[a]pyrene | 0.02620096 |  | PAK | 252.15 | 2.401659 | 0.02620096 | -1.581683 | 6.115 | [49 empty] | 6 |  | benzo[a]pyrene | 252.15 | 0.02620096 | [17 empty] | 32.58669 | [10 empty] | 39.94881
| Adams et al 2007 | PCB52 | -1714 | PCB 52 | 0.1162473 |  | PCB | 292 | 2.465383 | 0.1162473 | -0.9346171 | [50 empty] | 2 |  | PCB52 | 292 | 0.1162473 | [6 empty] | -12 | ## | [9 empty] | -12 | -12 | [9 empty] | 48.96552
| Adams et al 2007 | phenanthrene | -1538 | phenanthrene | 4.350185 |  | PAK | 178.21 | 2.250932 | 4.350185 | 0.6385077 | [50 empty] | 2 |  | phenanthrene | 178.21 | 4.350185 | [6 empty] | -18 | ## | [9 empty] | -18 | -18 | [9 empty] | 48.33342
| Adams et al 2007 | pyrene | -1541 | pyrene | 0.8363651 |  | PAK | 202.15 | 2.305674 | 0.8363651 | -0.07760412 | [50 empty] | 2 |  | pyrene | 202.15 | 0.8363651 | [6 empty] | -29 | ## | [9 empty] | -29 | -29 | [9 empty] | 46.00301
(^) Reference for Ek (in PE), Ek (PE-water) and Ed
(^^) Reference for Ek (in water)
[62 empty] | (*) Temperature range used to determine Ek (in PE) | [20 empty] | regressie partitie |  |  |  |  | regressie diffusie
[62 empty] | (**) Temperature range used to determine Ek (in water) | [20 empty] | a (slope) |  | 7.921698 |  |  | a (slope) |  | 61.05793
[62 empty] | (***) Temperature range used to determine Ed | [20 empty] | Sa |  | 2.573936 |  |  | Sa |  | 5.798023
[62 empty] | (#) Value determined through regression analysis of presented data | [20 empty] | b (Intercept) |  | -17.18756 |  |  | b (Intercept) |  | -76.97433 |  |  |  | min | 35.69551
[62 empty] | Ek (in PE) = R * a. Where a = slope of regression between 1/T (x-axis) versus ln Csat in PE (y-axis) | [20 empty] | Sb |  | 0.1259525 |  |  | Sb |  | 0.09457088 |  |  |  | max | 66.11052
[62 empty] | Ek (in water) = R * a. Where a = slope of regression between 1/T (x-axis) versus ln Csat in water (y-axis) | [20 empty] | n |  | 27 |  |  | n |  | 38 |  |  |  | averaage | 51.1304
[62 empty] | Ek (PE - water) = Ek (in PE) - Ek (in water) | [20 empty] | r2 |  | 0.5881452 |  |  | r2 |  | 0.6693266
[62 empty] | (##) Value reported in literature | [20 empty] | Sr |  | 13.22391 |  |  | Sr |  | 11.79584
[83 empty] | Sf |  | 13.46657 |  |  | Sf |  | 11.95004
[83 empty] | grafiek | -10 | -96.40454 |  |  | grafiek | -10 | -687.5536
[84 empty] | 10 | 62.02942 |  |  |  | 10 | 533.6049
Proefsommetjes
[8 empty] | in PE |  |  |  |  | in Water |  |  | PE/water
| S0 | [6 empty] | 7 |  |  |  |  | 7
| dH | [6 empty] | 30.5 |  |  |  |  | 10.5
| R | [6 empty] | 0.008314 |  |  |  |  | 0.008314 |  |  | 0.008314
| T | 1/T | [5 empty] | S(T) |  | ln S(T) |  |  | S(T) | ln S(T) |  | K(T) | ln K(T)
| 10 | 0.1 | [5 empty] | 1.4672e+160 |  | 368.797 |  |  | 4.9369e+55 | 128.2389 |  | 2.972e+104 | 240.5581
| 100 | 0.01 | [5 empty] | 59874051129275672 |  | 38.63102 |  |  | 2137633.9 | 14.57521 |  | 28009497274.6 | 24.05581
| 200 | 0.005 | [5 empty] | 647393510.9 |  | 20.28846 |  |  | 3868.26 | 8.26056 |  | 167360.4 | 12.0279
| 270 | 0.003703704 | [5 empty] | 5570457.4 |  | 15.53299 |  |  | 752.5208 | 6.623429 |  | 7402.396 | 8.909559
| 300 | 0.003333333 | [5 empty] | 1431566.7 |  | 14.17428 |  |  | 471.3858 | 6.155677 |  | 3036.932 | 8.018603
[8 empty] | Ax + B |  | 30.5 |  |  | Ax + B | 10.5 |  | Ax + B | 20
| X | eX |  |  |  | ln(e^X)
| 1 | 2.718282 |  |  |  | 1
| 2 | 7.389056 |  |  |  | 2
| 3 | 20.08554 |  |  |  | 3
| 4 | 54.59815 |  |  |  | 4
| 5 | 148.4132 |  |  |  | 5
| 6 | 403.4288 |  |  |  | 6
|  | 81 |  |  |  | 2.408225 | 48.22551
| T | dH |  |  |  | R |  | e^(-a/RT) |  | 10^(-a/ln(10)RT) |  | K(298) | E(1/T0
| 100 | 50 |  |  |  | 0.008314 |  | 7.616172e-27 |  | 7.616172e-27 |  | 1.719817e-09 | 7.616172e-27
| 200 | 50 |  |  |  | 0.008314 |  | 8.727068e-14 |  | 8.727068e-14 |  | 1.719817e-09 | 8.727068e-14
| 300 | 50 |  |  |  | 0.008314 |  | 1.967489e-09 |  | 1.967489e-09 |  | 1.719817e-09 | 1.967489e-09
| 300 | 50 |  |  |  | 0.008314 |  | 1.967489e-09 |  | 1.967489e-09 |  | 1.719817e-09 | 1.967489e-09
| Cw | Sw |  |  |  | K0 | a | K=Ksw*10^(aCw/Sw) |  | Kcw
| 0 | 50 |  |  |  | 1.2 | 5 | 1.2 |  | 120000 |  | 1.2
| 1 | 50 |  |  |  | 1.2 | 5 | 1.51071 |  | 120000 |  | 1.51071
| 5 | 50 |  |  |  | 1.2 | 5 | 3.794733 |  | 120000 |  | 3.794733
| 25 | 50 |  |  |  | 1.2 | 5 | 379.4733 |  | 120000 |  | 379.4733
| 50 | 50 |  |  |  | 1.2 | 5 | 120000 |  | 120000 |  | 120000
Note on CH51: Schans, Martin van der: Solubility data 299 tot 346 K uit tabel 1
Note on I95: Schans, Martin van der: uit CompDbase (eigen gegevens)
Note on I112: Schans, Martin van der: uit CompDbase (eigen gegevens)
Note on CH120: (Standard error of intercept)
Note on CM120: (Standard error of intercept)
Note on CH122: Standard error of slope
Note on CM122: Standard error of slope
Note on CH125: Standard error of regression
Note on CM125: Standard error of regression
Note on CH126: Standard error of forecast
Note on CM126: Standard error of forecast

## CONC
Concentratie afhankelijkheid | [18 empty] | regressie analyse - Log K | [7 empty] | regressie analyse - Log D | [7 empty] | regressie analyse - Log P | [25 empty] | Export to bijlage
Label grafiek | Ref | ref | contaminant | categorie | M | Sw | logKow |  | Cw | Cw/Sw |  | log (Cw/Sw) | K | logK | D | logD | P | logP | Cw/Sw vs logK |  |  |  |  | log(Cw/Sw) vs log K |  |  | Cw/Sw vs logD |  |  |  |  | log(Cw/Sw) vs logD |  |  | Cw/Sw vs logP |  |  |  |  | log(Cw/Sw) vs logP
[18 empty] | median | 0.08839366 | 2.042449 | 0.6926257 | 0.08557123 | 0.2603927 | 0.00672954 | 2.058021 | 0.9139245 | 0.5976905 | -12.44427 | 0.959782 | 0.06416608 | 0.1710809 | 0.4661263 | -11.46587 | 0.8843673 | 0.6759358 | -10.46409 | 0.9549968 | 0.07582241 | 0.2413008 | 0.5286522 | -9.793569 | 0.9200082
[18 empty] | average | 0.103965 | 1.849556 | 0.6574857 | 0.1010621 | 0.2509411 | 0.03567319 | 1.913047 | 0.7628578 | 0.7840772 | -12.29342 | 0.8932483 | 0.07662645 | 0.1987776 | 0.439899 | -11.66 | 0.8500602 | 0.8905765 | -10.44423 | 0.8410783 | 0.1324829 | 0.3235972 | 0.4752731 | -9.749368 | 0.8265096
[18 empty] | stdev | 0.2402821 | 0.7585676 | 0.340506 | 0.098824 |  | 0.1463755 | 0.6945538 | 0.3270628 | 0.7054976 | 0.653325 | 0.1815665 | 0.05958652 |  | 0.2419508 | 0.6380025 | 0.1857164 | 0.8102033 | 0.6527877 | 0.2654185 | 0.1408638 |  | 0.2976297 | 0.6072845 | 0.2700918 | standard error of the forecast | 2-tailed critical value of the t distribution | Confidence intervals | [15 empty] | Reference | contaminant | PE | Cw | Cwsat | Cw/Cwsat | log K | log D | log P
[18 empty] | n | 12 |  |  |  |  | 15 |  |  | 12 |  |  |  |  | 15 |  |  | 12 |  |  |  |  | 15 |  |  | 0.3019477 | 1.023929 | 0.3091731 | [18 empty] | (g/l) | (g/l) | (-) | (-) | (m2/dag) | (m2/dag)
Benzene PE80 (A, B, C, D, G, H) | [18 empty] | Slope | intercept | R2 | SEfor | 95% conf int | Slope | intercept | R2 | Slope | intercept | R2 | SEfor | 95% conf int | Slope | intercept | R2 | Slope | intercept | R2 | SEfor | 95% conf int | Slope | intercept | R2
Benzene (A) | Aminabavi et al 1999 | A | Benzene | MAK | 78.10667 | 1.988899 | 2.13 | HDPE | 1.988899 | 1 | 0.3683228 | 0 | 57.19748 | 1.757377 | 6.4e-12 | -11.19382 | 3.660639e-10 | -9.436443 | 0.3384549 | 1.408343 | 0.2341164 | 0.3019477 | 0.6523183 | 0.1587946 | 1.754208 | 0.3421923 | 1.209225 | -12.46333 | 0.941301 | 0.1529787 | 0.3304904 | 0.4643684 | -11.40094 | 0.8582833 | 1.582653 | -11.06053 | 0.7617762 | 0.4275455 | 0.923656 | 0.630884 | -9.652576 | 0.7937529 | [18 empty] | 3 | Benzene | HDPE | 1.988899 | 1.988899 | 1 | 1.757377 | -11.19382 | -9.436443
Benzene (A) | Aminabavi et al 1999 | A | Benzene | MAK | 78.10667 | 1.988899 | 2.13 | HDPE | 1.988899 | 1 |  | 0 |  |  | 7.6e-12 | -11.11919 | [29 empty] | Invloed concentratie op K en D | [14 empty] | 3 | Benzene | HDPE | 1.988899 | 1.988899 | 1 |  | -11.11919
Benzene (B) | Chao et al 2007 | B | Benzene | MAK | 78.10667 | 1.988899 | 2.13 | HDPE | 1.988899 | 1 |  | 0 | 48.72043 | 1.687711 | 5.3e-12 | -11.27572 | 2.582183e-10 | -9.588013 | [42 empty] | 7 | Benzene | HDPE | 1.988899 | 1.988899 | 1 | 1.687711 | -11.27572 | -9.588013
Benzene (B) | Chao et al 2007 | B | Benzene | MAK | 78.10667 | 1.988899 | 2.13 | HDPE | 1.988899 | 1 |  | 0 | 98.0442 | 1.991422 | 3.6e-12 | -11.4437 | 3.529591e-10 | -9.452276 | [27 empty] | Voorbeeldberekening: invloed van concentratie op parameters | [14 empty] | 7 | Benzene | HDPE | 1.988899 | 1.988899 | 1 | 1.991422 | -11.4437 | -9.452276
Benzene (C) | Joo et al 2005 | C | Benzene | MAK | 78.10667 | 1.988899 | 2.13 | HDPE | 0.05 | 0.02513954 |  | -1.599643 | 47.06 | 1.672652 | 4.01e-13 | -12.39686 | 1.887106e-11 | -10.7242 | [29 empty] | Cw/Sw | 0 | 0.1 | 0.2 | 0.3 | 0.4 | 0.5 | 0.6 | 0.7 | 0.8 | 0.9 | 1 |  | 15 | Benzene | HDPE | 0.05 | 1.988899 | 0.02513954 | 1.672652 | -12.39686 | -10.7242
Benzene (C) | Joo et al 2005 | C | Benzene | MAK | 78.10667 | 1.988899 | 2.13 | HDPE | 0.05 | 0.02513954 |  | -1.599643 | 60.58 | 1.782329 | 4.59e-13 | -12.33819 | 2.780622e-11 | -10.55586 | [27 empty] | Partitie | [14 empty] | 15 | Benzene | HDPE | 0.05 | 1.988899 | 0.02513954 | 1.782329 | -12.33819 | -10.55586
Benzene (C) | Joo et al 2005 | C | Benzene | MAK | 78.10667 | 1.988899 | 2.13 | HDPE | 0.1 | 0.05027908 |  | -1.298613 | 91.12 | 1.959614 | 7.3e-13 | -12.13668 | 6.65176e-11 | -10.17706 | [27 empty] | Crew/Sw | 0.5 | log K(C)-log⁡K(Cref)) | -0.05 | -0.04 | -0.03 | -0.02 | -0.01 | 0 | 0.01 | 0.02 | 0.03 | 0.04 | 0.05 |  | 15 | Benzene | HDPE | 0.1 | 1.988899 | 0.05027908 | 1.959614 | -12.13668 | -10.17706
Benzene (D) | Mao et al 2006 | D | Benzene | MAK | 78.10667 | 1.988899 | 2.13 | HDPE | 0.0675 | 0.03393838 |  | -1.469309 | 14.3637 | 1.157266 | 3.703704e-13 | -12.43136 | 5.319889e-12 | -11.2741 | [27 empty] | aKc | 0.1 | K(C) -K (Cref) | 89.13% | 91.2% | 93.33% | 95.5% | 97.72% | 100% | 102.3% | 104.7% | 107.2% | 109.6% | 112.2% | -1 | 16 | Benzene | HDPE | 0.0675 | 1.988899 | 0.03393838 | 1.157266 | -12.43136 | -11.2741
Benzene (D) | Mao et al 2006 | D | Benzene | MAK | 78.10667 | 1.988899 | 2.13 | HDPE | 0.0312 | 0.01568707 |  | -1.804458 | 10.56968 | 1.024062 | 3.587963e-13 | -12.44515 | 3.792361e-12 | -11.42109 | [27 empty] | Diffusie | [14 empty] | 16 | Benzene | HDPE | 0.0312 | 1.988899 | 0.01568707 | 1.024062 | -12.44515 | -11.42109
Benzene (D) | Mao et al 2006 | D | Benzene | MAK | 78.10667 | 1.988899 | 2.13 | HDPE | 0.006 | 0.003016745 |  | -2.520461 | 11.29284 | 1.052803 | 2.893519e-13 | -12.53857 | 3.267604e-12 | -11.48577 | [27 empty] | Crew/Sw | 1 | log D(C)-log⁡D(Cref)) | -0.78 | -0.702 | -0.624 | -0.546 | -0.468 | -0.39 | -0.312 | -0.234 | -0.156 | -0.078 | 0 |  | 16 | Benzene | HDPE | 0.006 | 1.988899 | 0.003016745 | 1.052803 | -12.53857 | -11.48577
Benzene (D) | Mao et al 2006 | D | Benzene | MAK | 78.10667 | 1.988899 | 2.13 | HDPE | 0.0006 | 0.0003016745 |  | -3.520461 | 15.1892 | 1.181535 | 1.736111e-13 | -12.76042 | 2.637014e-12 | -11.57889 | [27 empty] | aDc | 0.78 | D(C) -D (Cref) | 16.6% | 19.86% | 23.77% | 28.44% | 34.04% | 40.74% | 48.75% | 58.34% | 69.82% | 83.56% | 100% |  | 16 | Benzene | HDPE | 0.0006 | 1.988899 | 0.0003016745 | 1.181535 | -12.76042 | -11.57889
Benzene (G) | Sangam Rowe 2001 | G | Benzene | MAK | 78.10667 | 1.988899 | 2.13 | HDPE | 0.003 | 0.001508372 |  | -2.821491 | 28 | 1.447158 | [31 empty] | Permeatie | [14 empty] | 26 | Benzene | HDPE | 0.003 | 1.988899 | 0.001508372 | 1.447158
Benzene (G) | Sangam Rowe 2001 | G | Benzene | MAK | 78.10667 | 1.988899 | 2.13 | HDPE | 0.003 | 0.001508372 |  | -2.821491 | 30 | 1.477121 | 3.5e-13 | -12.45593 | 1.05e-11 | -10.97881 | [27 empty] | aKc * aDc |  | log P(C)-log⁡P(Cref)) | -0.83 | -0.742 | -0.654 | -0.566 | -0.478 | -0.39 | -0.302 | -0.214 | -0.126 | -0.038 | 0.05 |  | 26 | Benzene | HDPE | 0.003 | 1.988899 | 0.001508372 | 1.477121 | -12.45593 | -10.97881
Benzene (H) | Vonk 1985 | H | Benzene | MAK | 78.10667 | 1.988899 | 2.13 | HDPE | 1.988899 | 1 |  | 0 | 33.43559 | 1.524209 | [33 empty] | P(C) -P (Cref) | 14.79% | 18.11% | 22.18% | 27.16% | 33.27% | 40.74% | 49.89% | 61.09% | 74.82% | 91.62% | 112.2% |  | 37 | Benzene | HDPE | 1.988899 | 1.988899 | 1 | 1.524209
Toluene PE80 (A, B, C, D, E, F,G, H, I, J)
Toluene (A) | Aminabavi et al 1999 | A | Toluene | MAK | 92.14249 | 0.6105911 | 2.73 | HDPE | 0.6105911 | 1 | 0.5374637 | 0 | 170.7853 | 2.232451 | 6.8e-12 | -11.16749 | 1.16134e-09 | -8.935041 | 0.1833227 | 2.0353 | 0.301252 | 0.1387398 | 0.2957169 | 0.0913826 | 2.19505 | 0.2427829 | 1.200911 | -12.55736 | 0.922927 | 0.1708206 | 0.3640955 | 0.6779009 | -11.46587 | 0.7455584 | 1.379671 | -10.52094 | 0.8924621 | 0.238537 | 0.5084295 | 0.7570762 | -9.301242 | 0.7058586 | [18 empty] | 3 | Toluene | HDPE | 0.6105911 | 0.6105911 | 1 | 2.232451 | -11.16749 | -8.935041
Toluene (A) | Aminabavi et al 1999 | A | Toluene | MAK | 92.14249 | 0.6105911 | 2.73 | HDPE | 0.6105911 | 1 |  | 0 |  |  | 7e-12 | -11.1549 | [44 empty] | 3 | Toluene | HDPE | 0.6105911 | 0.6105911 | 1 |  | -11.1549
Toluene (B) | Chao et al 2007 | B | Toluene | MAK | 92.14249 | 0.6105911 | 2.73 | HDPE | 0.6105911 | 1 |  | 0 | 169.5079 | 2.22919 | 6.1e-12 | -11.21467 | 1.033998e-09 | -8.98548 | [42 empty] | 7 | Toluene | HDPE | 0.6105911 | 0.6105911 | 1 | 2.22919 | -11.21467 | -8.98548
Toluene (B) | Chao et al 2007 | B | Toluene | MAK | 92.14249 | 0.6105911 | 2.73 | HDPE | 0.6105911 | 1 |  | 0 | 326.7326 | 2.514192 | 4.1e-12 | -11.38722 | 1.339604e-09 | -8.873024 | [27 empty] | voorbeeldberekening: omrekenen t.o.v. Cref | [14 empty] | 7 | Toluene | HDPE | 0.6105911 | 0.6105911 | 1 | 2.514192 | -11.38722 | -8.873024
Toluene () | Hinrichs Piringer 2002 |  | Toluene | MAK | 92.14249 | 0.6105911 | 2.73 | HDPE | [6 empty] | 3.2e-13 | -12.49485 | [30 empty] | Ko | a | Cref/Sw | Kref | Cw/Sw | Kw | Kw/Kref | [7 empty] | 12 | Toluene | HDPE | 0 | 0.6105911 | ** |  | -12.49485
Toluene () | Hinrichs Piringer 2002 |  | Toluene | MAK | 92.14249 | 0.6105911 | 2.73 | HDPE | [6 empty] | 3.4e-13 | -12.46852 | [30 empty] | 1e-10 | 0.1 | 0.5 | 1.122018e-10 | 1 | 1.258925e-10 | 1.122018 | [7 empty] | 12 | Toluene | HDPE | 0 | 0.6105911 | ** |  | -12.46852
Toluene (C) | Joo et al 2005 | C | Toluene | MAK | 92.14249 | 0.6105911 | 2.73 | HDPE | 0.05 | 0.08188787 |  | -1.08678 | 59.76 | 1.776411 | 3.93e-13 | -12.40561 | 2.348568e-11 | -10.6292 | [42 empty] | 15 | Toluene | HDPE | 0.05 | 0.6105911 | 0.08188787 | 1.776411 | -12.40561 | -10.6292
Toluene (C) | Joo et al 2005 | C | Toluene | MAK | 92.14249 | 0.6105911 | 2.73 | HDPE | 0.05 | 0.08188787 |  | -1.08678 | 112.85 | 2.052502 | 2.28e-13 | -12.64207 | 2.57298e-11 | -10.58956 | [28 empty] | K0 (bij ref concentratie) | [13 empty] | 15 | Toluene | HDPE | 0.05 | 0.6105911 | 0.08188787 | 2.052502 | -12.64207 | -10.58956
Toluene (C) | Joo et al 2005 | C | Toluene | MAK | 92.14249 | 0.6105911 | 2.73 | HDPE | 0.1 | 0.1637757 |  | -0.7857504 | 126.31 | 2.101438 | 3.94e-13 | -12.4045 | 4.976614e-11 | -10.30307 | [28 empty] | 1.122018e-10 | 0.1 | 0.5 | 1.122018e-10 | 1 | 1.258925e-10 | verschil (minus) | [7 empty] | 15 | Toluene | HDPE | 0.1 | 0.6105911 | 0.1637757 | 2.101438 | -12.4045 | -10.30307
Toluene (D) | Mao et al 2006 | D | Toluene | MAK | 92.14249 | 0.6105911 | 2.73 | HDPE | 0.0562 |  |  |  | 18.43471 | 1.265636 | 3.356481e-13 | -12.47412 | 6.187578e-12 | -11.20848 | [27 empty] | log | -9.95 |  |  |  |  | -9.9 | 0.05 | [7 empty] | 16 | Toluene | HDPE | 0.0562 | 0.6105911 | ** | 1.265636 | -12.47412 | -11.20848
Toluene (D) | Mao et al 2006 | D | Toluene | MAK | 92.14249 | 0.6105911 | 2.73 | HDPE | 0.0263 |  |  |  | 14.12452 | 1.149974 | 3.009259e-13 | -12.52154 | 4.250436e-12 | -11.37157 | [42 empty] | 16 | Toluene | HDPE | 0.0263 | 0.6105911 | ** | 1.149974 | -12.52154 | -11.37157
Toluene (D) | Mao et al 2006 | D | Toluene | MAK | 92.14249 | 0.6105911 | 2.73 | HDPE | 0.0052 |  |  |  | 13.50818 | 1.130597 | 2.546296e-13 | -12.59409 | 3.439583e-12 | -11.46349 | [42 empty] | 16 | Toluene | HDPE | 0.0052 | 0.6105911 | ** | 1.130597 | -12.59409 | -11.46349
Toluene (D) | Mao et al 2006 | D | Toluene | MAK | 92.14249 | 0.6105911 | 2.73 | HDPE | 0.0005 |  |  |  | 18.306288 | 1.2626 | 1.736111e-13 | -12.76042 | 3.178175e-12 | -11.49782 | [42 empty] | 16 | Toluene | HDPE | 0.0005 | 0.6105911 | ** | 1.2626 | -12.76042 | -11.49782
Toluene (E) | Park et al 1996 | E | Toluene | MAK | 92.14249 | 0.6105911 | 2.73 | HDPE | 0.1 | 0.1637757 |  | -0.7857504 | 140 | 2.146128 | 5.3e-13 | -12.27572 | 7.42e-11 | -10.1296 | [42 empty] | 18 | Toluene | HDPE | 0.1 | 0.6105911 | 0.1637757 | 2.146128 | -12.27572 | -10.1296
Toluene (E) | Park et al 1996 | E | Toluene | MAK | 92.14249 | 0.6105911 | 2.73 | HDPE | 0.05 | 0.08188787 |  | -1.08678 | 145 | 2.161368 | 3.6e-13 | -12.4437 | 5.22e-11 | -10.28233 | [42 empty] | 18 | Toluene | HDPE | 0.05 | 0.6105911 | 0.08188787 | 2.161368 | -12.4437 | -10.28233
Toluene (E) | Park et al 1996 | E | Toluene | MAK | 92.14249 | 0.6105911 | 2.73 | HDPE | 0.01 | 0.01637757 |  | -1.78575 | 135 | 2.130334 | 3.2e-13 | -12.49485 | 4.32e-11 | -10.36452 | [42 empty] | 18 | Toluene | HDPE | 0.01 | 0.6105911 | 0.01637757 | 2.130334 | -12.49485 | -10.36452
Toluene (F) | Park Nibras 1993 | F | Toluene | MAK | 92.14249 | 0.6105911 | 2.73 | HDPE | 0.6105911 | 1 |  | 0 | 129.0094 | 2.110621 | 4.44e-12 | -11.35262 | 5.728018e-10 | -9.241996 | [42 empty] | 19 | Toluene | HDPE | 0.6105911 | 0.6105911 | ** | 2.110621 | -11.35262 | -9.241996
Toluene (F) | Park Nibras 1993 | F | Toluene | MAK | 92.14249 | 0.6105911 | 2.73 | HDPE | 0.419725 |  |  |  | 63.45 | 1.802432 | 5.14e-12 | -11.28904 | 3.26133e-10 | -9.486605 | [42 empty] | 19 | Toluene | HDPE | 0.419725 | 0.6105911 | ** | 1.802432 | -11.28904 | -9.486605
Toluene (F) | Park Nibras 1993 | F | Toluene | MAK | 92.14249 | 0.6105911 | 2.73 | HDPE | 0.27295 |  |  |  | 86.27 | 1.93586 | 4.72e-12 | -11.32606 | 4.071944e-10 | -9.390198 | [42 empty] | 19 | Toluene | HDPE | 0.27295 | 0.6105911 | ** | 1.93586 | -11.32606 | -9.390198
Toluene (F) | Park Nibras 1993 | F | Toluene | MAK | 92.14249 | 0.6105911 | 2.73 | HDPE | 0.141625 |  |  |  | 83.92 | 1.923865 | 3.47e-12 | -11.45967 | 2.912024e-10 | -9.535805 | [42 empty] | 19 | Toluene | HDPE | 0.141625 | 0.6105911 | ** | 1.923865 | -11.45967 | -9.535805
Toluene (F) | Park Nibras 1993 | F | Toluene | MAK | 92.14249 | 0.6105911 | 2.73 | HDPE | 0.0218875 |  |  |  | 151.03 | 2.179063 | 5.55e-12 | -11.25571 | 8.382165e-10 | -9.076644 | [42 empty] | 19 | Toluene | HDPE | 0.0218875 | 0.6105911 | ** | 2.179063 | -11.25571 | -9.076644
Toluene (G) | Sangam Rowe 2001 | G | Toluene | MAK | 92.14249 | 0.6105911 | 2.73 | HDPE | 0.003 | 0.004913272 |  | -2.308629 | 107.5 | 2.031408 | [46 empty] | 26 | Toluene | HDPE | 0.003 | 0.6105911 | 0.004913272 | 2.031408
Toluene (G) | Sangam Rowe 2001 | G | Toluene | MAK | 92.14249 | 0.6105911 | 2.73 | HDPE | 0.003 | 0.004913272 |  | -2.308629 | 100 | 2 | 3e-13 | -12.52288 | 3e-11 | -10.52288 | [42 empty] | 26 | Toluene | HDPE | 0.003 | 0.6105911 | 0.004913272 | 2 | -12.52288 | -10.52288
Toluene (H) | Vonk 1985 | H | Toluene | MAK | 92.14249 | 0.6105911 | 2.73 | HDPE | 0.6105911 | 1 |  | 0 | 118.2461 | 2.072787 | 1.62037e-12 | -11.79039 | 1.916024e-10 | -9.717599 | [42 empty] | 37 | Toluene | HDPE | 0.6105911 | 0.6105911 | 1 | 2.072787 | -11.79039 | -9.717599
Toluene (I) | Welton et al 2010 | I | Toluene | MAK | 92.14249 | 0.6105911 | 2.73 | HDPE | 0.6105911 | 1 |  | 0 | 139.7007 | 2.145199 | 5.69e-12 | -11.24489 | 7.94897e-10 | -9.099689 | [42 empty] | 39 | Toluene | HDPE | 0.6105911 | 0.6105911 | 1 | 2.145199 | -11.24489 | -9.099689
Toluene (J) | Welton 2009 | J | Toluene | MAK | 92.14249 | 0.6105911 | 2.73 | HDPE | 0.6105911 | 1 |  | 0 |  |  | 2.9e-12 | -11.5376 | [44 empty] | 38 | Toluene | HDPE | 0.6105911 | 0.6105911 | 1 |  | -11.5376
Toluene PE40 (H)
Toluene (66) | Hinrichs Piringer 2002 | 66 | Toluene | MAK | 92.14249 | 0.6105911 | 2.73 | LDPE | 0 |  | 0.2606473 |  |  |  | 1.8e-12 | -11.74473 |  |  | 0.6204672 | 1.540971 | 0.6926285 | 0.1533184 | 0.3625404 | 0.215339 | 1.924479 | 0.4326047 | 0.9584994 | -12.42522 | 0.9506504 | 0.08100599 | 0.1915487 | 0.3082112 | -11.85795 | 0.5097029 | 1.578967 | -10.88425 | 0.9363152 | 0.1527474 | 0.3611901 | 0.5235502 | -9.933474 | 0.5337968 | [18 empty] | 12 | Toluene | LDPE | 0 | 0.6105911 | ** |  | -11.74473
Toluene (67) | Hinrichs Piringer 2002 | 67 | Toluene | MAK | 92.14249 | 0.6105911 | 2.73 | LDPE | 0 | [5 empty] | 1.05e-12 | -11.97881 | [44 empty] | 12 | Toluene | LDPE | 0 | 0.6105911 | ** |  | -11.97881
Toluene (68) | Hinrichs Piringer 2002 | 68 | Toluene | MAK | 92.14249 | 0.6105911 | 2.73 | LDPE | 0 | [5 empty] | 1.4e-12 | -11.85387 | [44 empty] | 12 | Toluene | LDPE | 0 | 0.6105911 | ** |  | -11.85387
Toluene (69) | Hinrichs Piringer 2002 | 69 | Toluene | MAK | 92.14249 | 0.6105911 | 2.73 | LDPE | 0 | [5 empty] | 3.2e-12 | -11.49485 | [44 empty] | 12 | Toluene | LDPE | 0 | 0.6105911 | ** |  | -11.49485
Toluene (H) | Vonk 1985 | H | Toluene | MAK | 92.14249 | 0.6105911 | 2.73 | LDPE | 0.6105911 | 1 |  | 0 | 174.7815 | 2.242495 | 3.935185e-12 | -11.40503 | 6.877974e-10 | -9.162539 | [42 empty] | 37 | Toluene | LDPE | 0.6105911 | 0.6105911 | 1 | 2.242495 | -11.40503 | -9.162539
Toluene (H) | Vonk 1985 | H | Toluene | MAK | 92.14249 | 0.6105911 | 2.73 | LDPE | 0.313 | 0.5126181 |  | -0.2902061 | 54 | 1.732394 | 9.027778e-13 | -12.04442 | 4.875e-11 | -10.31203 | [42 empty] | 37 | Toluene | LDPE | 0.313 | 0.6105911 | 0.5126181 | 1.732394 | -12.04442 | -10.31203
Toluene (H) | Vonk 1985 | H | Toluene | MAK | 92.14249 | 0.6105911 | 2.73 | LDPE | 0.167 | 0.2735055 |  | -0.563034 | 39.9 | 1.600973 | 7.175926e-13 | -12.14412 | 2.863194e-11 | -10.54315 | [42 empty] | 37 | Toluene | LDPE | 0.167 | 0.6105911 | 0.2735055 | 1.600973 | -12.14412 | -10.54315
Toluene (H) | Vonk 1985 | H | Toluene | MAK | 92.14249 | 0.6105911 | 2.73 | LDPE | 0.091 | 0.1490359 |  | -0.826709 | 39.7 | 1.598791 | 4.74537e-13 | -12.32373 | 1.883912e-11 | -10.72494 | [42 empty] | 37 | Toluene | LDPE | 0.091 | 0.6105911 | 0.1490359 | 1.598791 | -12.32373 | -10.72494
Toluene (H) | Vonk 1985 | H | Toluene | MAK | 92.14249 | 0.6105911 | 2.73 | LDPE | 0.049 | 0.08025011 |  | -1.095554 | 54 | 1.732394 | 3.935185e-13 | -12.40503 | 2.125e-11 | -10.67264 | [42 empty] | 37 | Toluene | LDPE | 0.049 | 0.6105911 | 0.08025011 | 1.732394 | -12.40503 | -10.67264
Toluene (H) | Vonk 1985 | H | Toluene | MAK | 92.14249 | 0.6105911 | 2.73 | LDPE | 0.031 | 0.05077048 |  | -1.294389 | 59.7 | 1.775974 | 3.935185e-13 | -12.40503 | 2.349306e-11 | -10.62906 | [42 empty] | 37 | Toluene | LDPE | 0.031 | 0.6105911 | 0.05077048 | 1.775974 | -12.40503 | -10.62906
Toluene (H) | Vonk 1985 | H | Toluene | MAK | 92.14249 | 0.6105911 | 2.73 | LDPE | 0.0087 | 0.01424849 |  | -1.846231 | 22.2 | 1.346353 | 5.208333e-13 | -12.2833 | 1.15625e-11 | -10.93695 | [42 empty] | 37 | Toluene | LDPE | 0.0087 | 0.6105911 | 0.01424849 | 1.346353 | -12.2833 | -10.93695
Toluene (H) | Vonk 1985 | H | Toluene | MAK | 92.14249 | 0.6105911 | 2.73 | LDPE | 0.0029 | 0.004749496 |  | -2.323352 | 39.1 | 1.592177 | 4.050926e-13 | -12.39245 | 1.583912e-11 | -10.80027 | [42 empty] | 37 | Toluene | LDPE | 0.0029 | 0.6105911 | 0.004749496 | 1.592177 | -12.39245 | -10.80027
Chloroform (C) | Joo et al 2005 | C | Chloroform | ClAlk | 119.38 | 7.95 | 1.97 | HDPE | 0.05 | 0.006289308 | 0.009433962 | -2.201397 | 56.66 | 1.753277 | 4.19e-13 | -12.37779 | 2.374054e-11 | -10.62451 | [42 empty] | 15 | Chloroform | HDPE | 0.05 | 7.95 | 0.006289308 | 1.753277 | -12.37779 | -10.62451
Chloroform (C) | Joo et al 2005 | C | Chloroform | ClAlk | 119.38 | 7.95 | 1.97 | HDPE | 0.1 | 0.01257862 |  | -1.900367 | 63.01 | 1.799409 | 3.51e-13 | -12.45469 | 2.211651e-11 | -10.65528 | [42 empty] | 15 | Chloroform | HDPE | 0.1 | 7.95 | 0.01257862 | 1.799409 | -12.45469 | -10.65528
Ethylbenzene (C) | Joo et al 2005 | C | Ethylbenzene | MAK | 106.1867 | 0.1594494 | 3.15 | HDPE | 0.05 | 0.313579 | 0.4703686 | -0.503653 | 231.92 | 2.365338 | 2.15e-13 | -12.66756 | 4.98628e-11 | -10.30222 | 0.2075765 | 2.300247 | 1 |  |  | 0.2162297 | 2.474243 | 1 | 0.4474725 | -12.80788 | 1 |  |  | 0.4661263 | -12.4328 | 1 | 0.6550489 | -10.50763 | 1 |  |  | 0.682356 | -9.958553 | 1 | [18 empty] | 15 | Ethylbenzene | HDPE | 0.05 | 0.1594494 | 0.313579 | 2.365338 | -12.66756 | -10.30222
Ethylbenzene (C) | Joo et al 2005 | C | Ethylbenzene | MAK | 106.1867 | 0.1594494 | 3.15 | HDPE | 0.1 | 0.6271581 |  | -0.202623 | 269.42 | 2.43043 | 2.97e-13 | -12.52724 | 8.001774e-11 | -10.09681 | [42 empty] | 15 | Ethylbenzene | HDPE | 0.1 | 0.1594494 | 0.6271581 | 2.43043 | -12.52724 | -10.09681
Dichloromethane (C) | Joo et al 2005 | C | Dichloromethane | ClAlk | 84.93 | 20 | 1.25 | HDPE | 0.05 | 0.0025 | 0.00375 | -2.60206 | 17.26 | 1.237041 | 5.09e-13 | -12.29328 | 8.78534e-12 | -11.05624 | [5 empty] | -0.01596941 | 1.195487 | 1 | [5 empty] | 0.5023336 | -10.98618 | 1 | [5 empty] | 0.4863642 | -9.790693 | 1 | [18 empty] | 15 | Dichloromethane | HDPE | 0.05 | 20 | 0.0025 | 1.237041 | -12.29328 | -11.05624
Dichloromethane (C) | Joo et al 2005 | C | Dichloromethane | ClAlk | 84.93 | 20 | 1.25 | HDPE | 0.1 | 0.005 |  | -2.30103 | 17.07 | 1.232234 | 7.21e-13 | -12.14206 | 1.230747e-11 | -10.90983 | [42 empty] | 15 | Dichloromethane | HDPE | 0.1 | 20 | 0.005 | 1.232234 | -12.14206 | -10.90983
Tetrachloroethylene (C) | Joo et al 2005 | C | Tetrachloroethylene | ClAlk | 165.8075 | 0.1188825 | 3.4 | HDPE | 0.05 | 0.4205833 | 0.630875 | -0.3761479 | 273.77 | 2.437386 | 2.31e-13 | -12.63639 | 6.324087e-11 | -10.199 | 0.004816628 | 2.43536 | 1 |  |  | 0.00672954 | 2.439917 | 1 | 0.2455058 | -12.73964 | 1 |  |  | 0.3430078 | -12.50737 | 1 | 0.2503224 | -10.30428 | 1 |  |  | 0.3497374 | -10.06745 | 1 | [18 empty] | 15 | Tetrachloroethylene | HDPE | 0.05 | 0.1188825 | 0.4205833 | 2.437386 | -12.63639 | -10.199
Tetrachloroethylene (C) | Joo et al 2005 | C | Tetrachloroethylene | ClAlk | 165.8075 | 0.1188825 | 3.4 | HDPE | 0.1 | 0.8411667 |  | -0.07511794 | 275.05 | 2.439412 | 2.93e-13 | -12.53313 | 8.058965e-11 | -10.09372 | [42 empty] | 15 | Tetrachloroethylene | HDPE | 0.1 | 0.1188825 | 0.8411667 | 2.439412 | -12.53313 | -10.09372
1,1,1-Trichloroethane (C) | Joo et al 2005 | C | 1,1,1-Trichloroethane | ClAlk | 133.4 | 2.343333 | 2.8 | HDPE | 0.05 | 0.02133713 | 0.03200569 | -1.670864 | 82.13 | 1.914502 | 1.99e-13 | -12.70115 | 1.634387e-11 | -10.78665 | [5 empty] | -0.1560489 | 1.653765 | 1 | [5 empty] | 1.04637 | -10.9528 | 1 | [5 empty] | 0.890321 | -9.29904 | 1 | [18 empty] | 15 | 1,1,1-Trichloroethane | HDPE | 0.05 | 2.343333 | 0.02133713 | 1.914502 | -12.70115 | -10.78665
1,1,1-Trichloroethane (C) | Joo et al 2005 | C | 1,1,1-Trichloroethane | ClAlk | 133.4 | 2.343333 | 2.8 | HDPE | 0.1 | 0.04267425 |  | -1.369834 | 73.71 | 1.867526 | 4.11e-13 | -12.38616 | 3.029481e-11 | -10.51863 | [42 empty] | 15 | 1,1,1-Trichloroethane | HDPE | 0.1 | 2.343333 | 0.04267425 | 1.867526 | -12.38616 | -10.51863
Trichloroethylene (C) | Joo et al 2005 | C | Trichloroethylene | ClAlk | 131.4 | 1.164844 | 2.61 | HDPE | 0.05 | 0.0429242 | 0.0643863 | -1.367298 | 131.44 | 2.118728 | 2.89e-13 | -12.5391 | 3.798616e-11 | -10.42037 | [42 empty] | 15 | Trichloroethylene | HDPE | 0.05 | 1.164844 | 0.0429242 | 2.118728 | -12.5391 | -10.42037
Trichloroethylene (C) | Joo et al 2005 | C | Trichloroethylene | ClAlk | 131.4 | 1.164844 | 2.61 | HDPE | 0.1 | 0.08584839 |  | -1.066268 | 148.92 | 2.172953 | 4.54e-13 | -12.34294 | 6.760968e-11 | -10.16999 | [42 empty] | 15 | Trichloroethylene | HDPE | 0.1 | 1.164844 | 0.08584839 | 2.172953 | -12.34294 | -10.16999
o-Xylene (C) | Joo et al 2005 | C | o-Xylene | MAK | 106.1867 | 0.2189336 | 3.12 | HDPE | 0.05 | 0.2283798 | 0.3425696 | -0.6413424 | 438.21 | 2.641682 | 1.25e-13 | -12.90309 | 5.477625e-11 | -10.26141 | -0.007130208 | 2.643311 | 1 |  |  | -0.005409412 | 2.638213 | 1 | 0.7039528 | -13.06386 | 1 |  |  | 0.5340616 | -12.56057 | 1 | 0.6968226 | -10.42055 | 1 |  |  | 0.5286522 | -9.922361 | 1 | [18 empty] | 15 | o-Xylene | HDPE | 0.05 | 0.2189336 | 0.2283798 | 2.641682 | -12.90309 | -10.26141
o-Xylene (C) | Joo et al 2005 | C | o-Xylene | MAK | 106.1867 | 0.2189336 | 3.12 | HDPE | 0.1 | 0.4567595 |  | -0.3403124 | 436.57 | 2.640054 | 1.81e-13 | -12.74232 | 7.901917e-11 | -10.10227 | [42 empty] | 15 | o-Xylene | HDPE | 0.1 | 0.2189336 | 0.4567595 | 2.640054 | -12.74232 | -10.10227
p-Xylene (C) | Joo et al 2005 | C | p-Xylene | MAK | 106.1867 | 0.2109385 | 3.15 | HDPE | 0.05 | 0.237036 | 0.3555539 | -0.6251858 | 357.35 | 2.553094 | 1.91e-13 | -12.71897 | 6.825385e-11 | -10.16587 | 0.1288707 | 2.522547 | 1 |  |  | 0.1014749 | 2.616534 | 1 | 0.6274108 | -12.86769 | 1 |  |  | 0.4940335 | -12.4101 | 1 | 0.7562815 | -10.34514 | 1 |  |  | 0.5955085 | -9.793569 | 1 | [18 empty] | 15 | p-Xylene | HDPE | 0.05 | 0.2109385 | 0.237036 | 2.553094 | -12.71897 | -10.16587
p-Xylene (C) | Joo et al 2005 | C | p-Xylene | MAK | 106.1867 | 0.2109385 | 3.15 | HDPE | 0.1 | 0.4740719 |  | -0.3241558 | 383.39 | 2.583641 | 2.69e-13 | -12.57025 | 1.0313191e-10 | -9.986607 | [42 empty] | 15 | p-Xylene | HDPE | 0.1 | 0.2109385 | 0.4740719 | 2.583641 | -12.57025 | -9.986607
Dichloromethane (E, F)
Dichloromethane (E) | Park et al 1996 | E | Dichloromethane | ClAlk | 84.93 | 20 | 1.25 | HDPE | 0.1 | 0.005 | 0.002666667 | -2.30103 | 455 | 2.658011 | 3.6e-13 | -12.4437 | 1.638e-10 | -9.785686 | [5 empty] | 0.01594154 | 2.694693 | 1 | [5 empty] | 0.5849625 | -11.09768 | 1 | [5 empty] | 0.600904 | -8.402988 | 1 | [18 empty] | 18 | Dichloromethane | HDPE | 0.1 | 20 | 0.005 | 2.658011 | -12.4437 | -9.785686
Dichloromethane (E) | Park et al 1996 | E | Dichloromethane | ClAlk | 84.93 | 20 | 1.25 | HDPE | 0.05 | 0.0025 |  | -2.60206 | 450 | 2.653213 | 2.4e-13 | -12.61979 | 1.08e-10 | -9.966576 | [42 empty] | 18 | Dichloromethane | HDPE | 0.05 | 20 | 0.0025 | 2.653213 | -12.61979 | -9.966576
Dichloromethane (E) | Park et al 1996 | E | Dichloromethane | ClAlk | 84.93 | 20 | 1.25 | HDPE | 0.01 | 0.0005 |  | -3.30103 | 440 | 2.643453 | 2.2e-13 | -12.65758 | 9.68e-11 | -10.01412 | [42 empty] | 18 | Dichloromethane | HDPE | 0.01 | 20 | 0.0005 | 2.643453 | -12.65758 | -10.01412
Dichloromethane (F) | Park Nibras 1993 | F | Dichloromethane | ClAlk | 84.93 | 20 | 1.25 | HDPE | 19.69 | 0.9845 | 0.617375 | -0.00678428 | 2.36 | 0.372912 | 2.28e-11 | -10.64207 | 5.3808e-11 | -10.26915 | 0.2177828 | 0.152894 | 0.8561783 | 0.03054168 | 0.09719725 | 0.2860623 | 0.3570125 | 0.760037 | 0.3597762 | -10.99231 | 0.6355544 | 0.09322056 | 0.2966694 | 0.5214893 | -10.64319 | 0.6870289 | 0.577559 | -10.83941 | 0.9050392 | 0.06401386 | 0.2037207 | 0.8075516 | -10.28618 | 0.9103568 | [18 empty] | 19 | Dichloromethane | HDPE | 19.69 | 20 | 0.9845 | 0.372912 | -10.64207 | -10.26915
Dichloromethane (F) | Park Nibras 1993 | F | Dichloromethane | ClAlk | 84.93 | 20 | 1.25 | HDPE | 13.2 | 0.66 |  | -0.1804561 | 2.01 | 0.3031961 | 1.58e-11 | -10.80134 | 3.1758e-11 | -10.49815 | [42 empty] | 19 | Dichloromethane | HDPE | 13.2 | 20 | 0.66 | 0.3031961 | -10.80134 | -10.49815
Dichloromethane (F) | Park Nibras 1993 | F | Dichloromethane | ClAlk | 84.93 | 20 | 1.25 | HDPE | 9.9 | 0.495 |  | -0.3053948 | 1.68 | 0.2253093 | 1.97e-11 | -10.70553 | 3.3096e-11 | -10.48022 | [42 empty] | 19 | Dichloromethane | HDPE | 9.9 | 20 | 0.495 | 0.2253093 | -10.70553 | -10.48022
Dichloromethane (F) | Park Nibras 1993 | F | Dichloromethane | ClAlk | 84.93 | 20 | 1.25 | HDPE | 6.6 | 0.33 |  | -0.4814861 | 1.77 | 0.2479733 | 1.17e-11 | -10.93181 | 2.0709e-11 | -10.68384 | [42 empty] | 19 | Dichloromethane | HDPE | 6.6 | 20 | 0.33 | 0.2479733 | -10.93181 | -10.68384
Trichloroethylene (E, F)
Trichloroethylene (E) | Park et al 1996 | E | Trichloroethylene | ClAlk | 131.4 | 1.164844 | 2.61 | HDPE | 0.1 | 0.08584839 | 0.04578581 | -1.066268 | 113 | 2.053078 | 6.6e-13 | -12.18046 | 7.458e-11 | -10.12738 | 0.0479166 | 2.049598 | 0.692623 | 0.00174753 | 0.007519016 | 0.004153261 | 2.058021 | 0.9139245 | 2.707143 | -12.42247 | 0.9689136 | 0.02654638 | 0.1142198 | 0.1852891 | -12.0206 | 0.7972038 | 2.755059 | -10.37288 | 0.9736783 | 0.02479885 | 0.1067008 | 0.1894424 | -9.96258 | 0.8085645 | [18 empty] | 18 | Trichloroethylene | HDPE | 0.1 | 1.164844 | 0.08584839 | 2.053078 | -12.18046 | -10.12738
Trichloroethylene (E) | Park et al 1996 | E | Trichloroethylene | ClAlk | 131.4 | 1.164844 | 2.61 | HDPE | 0.05 | 0.0429242 |  | -1.367298 | 113 | 2.053078 | 4.7e-13 | -12.3279 | 5.311e-11 | -10.27482 | [42 empty] | 18 | Trichloroethylene | HDPE | 0.05 | 1.164844 | 0.0429242 | 2.053078 | -12.3279 | -10.27482
Trichloroethylene (E) | Park et al 1996 | E | Trichloroethylene | ClAlk | 131.4 | 1.164844 | 2.61 | HDPE | 0.01 | 0.008584839 |  | -2.066268 | 112 | 2.049218 | 4.1e-13 | -12.38722 | 4.592e-11 | -10.338 | [42 empty] | 18 | Trichloroethylene | HDPE | 0.01 | 1.164844 | 0.008584839 | 2.049218 | -12.38722 | -10.338
Trichloroethylene (F) | Park Nibras 1993 | F | Trichloroethylene | ClAlk | 131.4 | 1.164844 | 2.61 | HDPE | 1.0065 | 0.8640641 | 0.4228248 | -0.06345405 | 52.25 | 1.718086 | 7.55e-12 | -11.12205 | 3.944875e-10 | -9.403967 | -0.2240538 | 1.847837 | 0.484145 | 0.1004206 | 0.3195832 | -0.1797351 | 1.649347 | 0.8258026 | 0.305058 | -11.35828 | 0.8867935 | 0.04732617 | 0.150613 | 0.1810714 | -11.12477 | 0.8281278 | 0.08100422 | -9.51044 | 0.1556693 | 0.08191376 | 0.2606862 | 0.001336381 | -9.475418 | 0.0001123021 | [18 empty] | 19 | Trichloroethylene | HDPE | 1.0065 | 1.164844 | 0.8640641 | 1.718086 | -11.12205 | -9.403967
Trichloroethylene (F) | Park Nibras 1993 | F | Trichloroethylene | ClAlk | 131.4 | 1.164844 | 2.61 | HDPE | 0.61215 | 0.5255209 |  | -0.27941 | 44.48 | 1.648165 | 7.22e-12 | -11.14146 | 3.211456e-10 | -9.493298 | [42 empty] | 19 | Trichloroethylene | HDPE | 0.61215 | 1.164844 | 0.5255209 | 1.648165 | -11.14146 | -9.493298
Trichloroethylene (F) | Park Nibras 1993 | F | Trichloroethylene | ClAlk | 131.4 | 1.164844 | 2.61 | HDPE | 0.30305 | 0.2601636 |  | -0.5847535 | 53.79 | 1.730702 | 5e-12 | -11.30103 | 2.6895e-10 | -9.570328 | [42 empty] | 19 | Trichloroethylene | HDPE | 0.30305 | 1.164844 | 0.2601636 | 1.730702 | -11.30103 | -9.570328
Trichloroethylene (F) | Park Nibras 1993 | F | Trichloroethylene | ClAlk | 131.4 | 1.164844 | 2.61 | HDPE | 0.0484 | 0.04155062 |  | -1.381422 | 82.31 | 1.915453 | 4.44e-12 | -11.35262 | 3.654564e-10 | -9.437164 | [42 empty] | 19 | Trichloroethylene | HDPE | 0.0484 | 1.164844 | 0.04155062 | 1.915453 | -11.35262 | -9.437164
m-xylene (E, F)
m-Xylene (E) | Park et al 1996 | E | m-Xylene | MAK | 106.19 | 0.1974065 | 3.2 | HDPE | 0.1 | 0.5065689 | 0.2701701 | -0.2953615 | 6.3 | 0.7993405 | 9.6e-13 | -12.01773 | 6.048e-12 | -11.21839 | -0.002196197 | 0.8044582 | 0.004098361 | 0.01105942 | 0.04758484 | 0.003420237 | 0.8063583 | 0.05013882 | 0.5679703 | -12.30924 | 0.9967461 | 0.01048323 | 0.0451057 | 0.2382059 | -11.98213 | 0.8843673 | 0.5657741 | -11.50478 | 0.9999901 | 0.0005761884 | 0.002479139 | 0.2416262 | -11.17577 | 0.9200082 | [18 empty] | 18 | m-Xylene | HDPE | 0.1 | 0.1974065 | 0.5065689 | 0.7993405 | -12.01773 | -11.21839
m-Xylene (E) | Park et al 1996 | E | m-Xylene | MAK | 106.19 | 0.1974065 | 3.2 | HDPE | 0.05 | 0.2532844 |  | -0.5963915 | 6.5 | 0.8129134 | 6.7e-13 | -12.17393 | 4.355e-12 | -11.36101 | [42 empty] | 18 | m-Xylene | HDPE | 0.05 | 0.1974065 | 0.2532844 | 0.8129134 | -12.17393 | -11.36101
m-Xylene (E) | Park et al 1996 | E | m-Xylene | MAK | 106.19 | 0.1974065 | 3.2 | HDPE | 0.01 | 0.05065689 |  | -1.295361 | 6.3 | 0.7993405 | 5.3e-13 | -12.27572 | 3.339e-12 | -11.47638 | [42 empty] | 18 | m-Xylene | HDPE | 0.01 | 0.1974065 | 0.05065689 | 0.7993405 | -12.27572 | -11.47638
m-Xylene (F) | Park Nibras 1993 | F | m-Xylene | MAK | 106.19 | 0.1974065 | 3.2 | HDPE | 0.14 | 0.7091964 | 0.3735945 | -0.1492335 | 201.32 | 2.303887 | 3.33e-12 | -11.47756 | 6.703956e-10 | -9.173669 | -0.2682474 | 2.453804 | 0.6247867 | 0.07072185 | 0.2250685 | -0.207267 | 2.238382 | 0.8753839 | 0.07600195 | -11.51379 | 0.4160934 | 0.03062992 | 0.09747808 | 0.05105381 | -11.45701 | 0.4406313 | -0.1922455 | -9.059982 | 0.4680087 | 0.06973106 | 0.2219154 | -0.1562131 | -9.218632 | 0.7251946 | [18 empty] | 19 | m-Xylene | HDPE | 0.14 | 0.1974065 | 0.7091964 | 2.303887 | -11.47756 | -9.173669
m-Xylene (F) | Park Nibras 1993 | F | m-Xylene | MAK | 106.19 | 0.1974065 | 3.2 | HDPE | 0.094 | 0.4761747 |  | -0.3222336 | 192.63 | 2.284724 | 3.61e-12 | -11.44249 | 6.953943e-10 | -9.157769 | [42 empty] | 19 | m-Xylene | HDPE | 0.094 | 0.1974065 | 0.4761747 | 2.284724 | -11.44249 | -9.157769
m-Xylene (F) | Park Nibras 1993 | F | m-Xylene | MAK | 106.19 | 0.1974065 | 3.2 | HDPE | 0.046 | 0.2330217 |  | -0.6326037 | 215.81 | 2.334072 | 3.06e-12 | -11.51428 | 6.603786e-10 | -9.180207 | [42 empty] | 19 | m-Xylene | HDPE | 0.046 | 0.1974065 | 0.2330217 | 2.334072 | -11.51428 | -9.180207
m-Xylene (F) | Park Nibras 1993 | F | m-Xylene | MAK | 106.19 | 0.1974065 | 3.2 | HDPE | 0.015 | 0.07598533 |  | -1.11927 | 310.22 | 2.49167 | 3.11e-12 | -11.50724 | 9.647842e-10 | -9.01557 | [42 empty] | 19 | m-Xylene | HDPE | 0.015 | 0.1974065 | 0.07598533 | 2.49167 | -11.50724 | -9.01557
(**) not used in regression due to uncertainty on concentration
Samenvattende tabel
[27 empty] | regressie analyse - Log D | [7 empty] | vergelijking met regressie model M-logD | [25 empty] | Regression analysis
[19 empty] | Cw/Sw vs logK | [7 empty] | Cw/Sw vs logD | [36 empty] | Cw/Sw vs logK |  |  | Cw/Sw vs logD
[27 empty] | Slope | intercept | R2 | [5 empty] | D (Cw/Sw=0) | D (Cw/Sw=1) | D (Regressie) | [26 empty] | a (slope) | b (intercept) | R2 | a (slope) | b (intercept) | R2
Benzene PE80 (A, B, C, D, G, H) |  |  | Benzene |  | 78.10667 | 1.988899 |  | HDPE | [10 empty] | 0.3384549 | 1.408343 | 0.2341164 | [5 empty] | 1.209225 | -12.46333 | 0.941301 | [5 empty] | -12.46333 | -11.2541 | -12.34243 | [24 empty] | Benzene | HDPE | 0.3384549 | 1.408343 | 0.2341164 | 1.209225 | -12.46333 | 0.941301
Toluene PE80 (A, B, C, D, E, F,G, H, I, J) |  |  | Toluene |  | 92.14249 | 0.6105911 |  | HDPE | [10 empty] | 0.1833227 | 2.0353 | 0.301252 | [5 empty] | 1.200911 | -12.55736 | 0.922927 | [5 empty] | -12.55736 | -11.35644 | -12.39857 | [24 empty] | Toluene | HDPE | 0.1833227 | 2.0353 | 0.301252 | 1.200911 | -12.55736 | 0.922927
Toluene PE40 (H) |  |  | Toluene |  | 92.14249 | 0.6105911 |  | LDPE | [10 empty] | 0.6204672 | 1.540971 | 0.6926285 | [5 empty] | 0.9584994 | -12.42522 | 0.9506504 | [5 empty] | -12.42522 | -11.46672 | -12.39857 | [24 empty] | Toluene | LDPE | 0.6204672 | 1.540971 | 0.6926285 | 0.9584994 | -12.42522 | 0.9506504
Chloroform (C) |  |  | Chloroform |  |  |  |  | HDPE | [21 empty] | 0 | [31 empty] | Chloroform | HDPE
Ethylbenzene (C) |  |  | Ethylbenzene |  | 106.1867 | 0.1594494 |  | HDPE | [10 empty] | 0.2075765 | 2.300247 | 1 | [5 empty] | 0.4474725 | -12.80788 | 1 | [5 empty] | -12.80788 | -12.36041 | -12.45475 | [24 empty] | Ethylbenzene | HDPE | 0.2075765 | 2.300247 | 1 | 0.4474725 | -12.80788 | 1
Dichloromethane (C) |  |  | Dichloromethane |  |  |  |  | HDPE | [21 empty] | 0 | [31 empty] | Dichloromethane | HDPE
Tetrachloroethylene (C) |  |  | Tetrachloroethylene |  | 165.8075 | 0.1188825 |  | HDPE | [10 empty] | 0.004816628 | 2.43536 | 1 | [5 empty] | 0.2455058 | -12.73964 | 1 | [5 empty] | -12.73964 | -12.49414 | -12.69323 | [24 empty] | Tetrachloroethylene | HDPE | 0.004816628 | 2.43536 | 1 | 0.2455058 | -12.73964 | 1
1,1,1-Trichloroethane (C) |  |  | 1,1,1-Trichloroethane |  |  |  |  | HDPE | [21 empty] | 0 | [31 empty] | 1,1,1-Trichloroethane | HDPE
Trichloroethylene (C) |  |  | Trichloroethylene |  |  |  |  | HDPE | [21 empty] | 0 | [31 empty] | Trichloroethylene | HDPE
o-Xylene (C) |  |  | o-Xylene |  | 106.1867 | 0.2189336 |  | HDPE | [10 empty] | -0.007130208 | 2.643311 | 1 | [5 empty] | 0.7039528 | -13.06386 | 1 | [5 empty] | -13.06386 | -12.35991 | -12.45475 | [24 empty] | o-Xylene | HDPE | -0.007130208 | 2.643311 | 1 | 0.7039528 | -13.06386 | 1
p-Xylene (C) |  |  | p-Xylene |  | 106.1867 | 0.2109385 |  | HDPE | [10 empty] | 0.1288707 | 2.522547 | 1 | [5 empty] | 0.6274108 | -12.86769 | 1 | [5 empty] | -12.86769 | -12.24027 | -12.45475 | [24 empty] | p-Xylene | HDPE | 0.1288707 | 2.522547 | 1 | 0.6274108 | -12.86769 | 1
Dichloromethane (E) |  |  | Dichloromethane |  |  |  |  | HDPE | [21 empty] | 0 | [31 empty] | Dichloromethane | HDPE
Dichloromethane (F) |  |  | Dichloromethane |  | 84.93 | 20 |  | HDPE | [10 empty] | 0.2177828 | 0.152894 | 0.8561783 | [5 empty] | 0.3597762 | -10.99231 | 0.6355544 | [5 empty] | -10.99231 | -10.63253 | -12.36972 | [24 empty] | Dichloromethane | HDPE | 0.2177828 | 0.152894 | 0.8561783 | 0.3597762 | -10.99231 | 0.6355544
Trichloroethylene (E) |  |  | Trichloroethylene |  | 131.4 | 1.164844 |  | HDPE | [10 empty] | 0.0479166 | 2.049598 | 0.692623 | [5 empty] | 2.707143 | -12.42247 | 0.9689136 | [5 empty] | -12.42247 | -9.715331 | -12.5556 | [24 empty] | Trichloroethylene | HDPE | 0.0479166 | 2.049598 | 0.692623 | 2.707143 | -12.42247 | 0.9689136
Trichloroethylene (F) |  |  | Trichloroethylene |  | 131.4 | 1.164844 |  | HDPE | [10 empty] | -0.2240538 | 1.847837 | 0.484145 | [5 empty] | 0.305058 | -11.35828 | 0.8867935 | [5 empty] | -11.35828 | -11.05322 | -12.5556 | [24 empty] | Trichloroethylene | HDPE | -0.2240538 | 1.847837 | 0.484145 | 0.305058 | -11.35828 | 0.8867935
m-Xylene (E) |  |  | m-Xylene |  | 106.19 | 0.1974065 |  | HDPE | [10 empty] | -0.002196197 | 0.8044582 | 0.004098361 | [5 empty] | 0.5679703 | -12.30924 | 0.9967461 | [5 empty] | -12.30924 | -11.74127 | -12.45476 | [24 empty] | m-Xylene | HDPE | -0.002196197 | 0.8044582 | 0.004098361 | 0.5679703 | -12.30924 | 0.9967461
m-Xylene (F) |  |  | m-Xylene |  | 106.19 | 0.1974065 |  | HDPE | [10 empty] | -0.2682474 | 2.453804 | 0.6247867 | [5 empty] | 0.07600195 | -11.51379 | 0.4160934 | [5 empty] | -11.51379 | -11.43778 | -12.45476 | [24 empty] | m-Xylene | HDPE | -0.2682474 | 2.453804 | 0.6247867 | 0.07600195 | -11.51379 | 0.4160934
[18 empty] | average | 0.103965 | 1.849556 | 0.6574857 | [5 empty] | 0.7840772 | -12.29342 | 0.8932483 | [32 empty] | average |  | 0.103965 | 1.849556 | 0.6574857 | 0.7840772 | -12.29342 | 0.8932483
tabel t.b.v. grafiek
o-Xylene (C) |  |  | o-Xylene |  | 106.1867 | [21 empty] | 0.7039528 | -13.06386 | 1 | [5 empty] | -13.06386 | -12.35991 | -12.45475
p-Xylene (C) |  |  | p-Xylene |  | 106.1867 | [21 empty] | 0.6274108 | -12.86769 | 1 | [5 empty] | -12.86769 | -12.24027 | -12.45475
Ethylbenzene (C) |  |  | Ethylbenzene |  | 106.1867 | [21 empty] | 0.4474725 | -12.80788 | 1 | [5 empty] | -12.80788 | -12.36041 | -12.45475
Tetrachloroethylene (C) |  |  | Tetrachloroethylene |  | 165.8075 | [21 empty] | 0.2455058 | -12.73964 | 1 | [5 empty] | -12.73964 | -12.49414 | -12.69323
Toluene PE80 (A, B, C, D, E, F,G, H, I, J) |  |  | Toluene |  | 92.14249 | [21 empty] | 1.200911 | -12.55736 | 0.922927 | [5 empty] | -12.55736 | -11.35644 | -12.39857
Benzene PE80 (A, B, C, D, G, H) |  |  | Benzene |  | 78.10667 | [21 empty] | 1.209225 | -12.46333 | 0.941301 | [5 empty] | -12.46333 | -11.2541 | -12.34243
Toluene PE40 (H) |  |  | Toluene |  | 92.14249 | [21 empty] | 0.9584994 | -12.42522 | 0.9506504 | [5 empty] | -12.42522 | -11.46672 | -12.39857
Trichloroethylene (E) |  |  | Trichloroethylene |  | 131.4 | [21 empty] | 2.707143 | -12.42247 | 0.9689136 | [5 empty] | -12.42247 | -9.715331 | -12.5556
m-Xylene (E) |  |  | m-Xylene |  | 106.19 | [21 empty] | 0.5679703 | -12.30924 | 0.9967461 | [5 empty] | -12.30924 | -11.74127 | -12.45476
m-Xylene (F) |  |  | m-Xylene |  | 106.19 | [21 empty] | 0.07600195 | -11.51379 | 0.4160934 | [5 empty] | -11.51379 | -11.43778 | -12.45476
Trichloroethylene (F) |  |  | Trichloroethylene |  | 131.4 | [21 empty] | 0.305058 | -11.35828 | 0.8867935 | [5 empty] | -11.35828 | -11.05322 | -12.5556
Dichloromethane (F) |  |  | Dichloromethane |  | 84.93 | [21 empty] | 0.3597762 | -10.99231 | 0.6355544 | [5 empty] | -10.99231 | -10.63253 | -12.36972

## Age
|  |  |  | Unaged |  |  | Aged 13 months; crystallinity 46% |  |  | Difference |  |  | Unaged |  |  | Aged 13 months; crystallinity 46% |  |  | Difference - log transformed
|  |  |  | K | D | P | K | D | P | K | D | P | log K | log D | log P | log K | log D | log P | K | D | P | Reference | contaminant | PE type | unaged |  |  | aged
|  |  |  | partitie | Diffusie | permeatie | partitie | Diffusie | permeatie | [15 empty] | log K | log D | log P | log K | log D | log P
|  |  |  | - | 10E-12 m2/s | 10E-12 m2/s | - | 10E-12 m2/s | 10E-12 m2/s |  |  |  |  | m/s2 | m2/s |  | m/s2 | m2/s
Islam 2009 | HDPE | Geomembrane 1 | Benzene | 55 | 0.24 | 13 | 45 | 0.18 | 7.9 | 0.8181818 | 0.75 | 0.6076923 | 1.740363 | -12.61979 | 1.113943 | 1.653213 | -12.74473 | 0.8976271 | -0.08715018 | -0.1249387 | -0.2163163 | 14 | Benzene | HDPE | 1.740363 | -12.61979 | 1.113943 | 1.653213 | -12.74473 | 0.8976271
Islam 2009 | HDPE | Geomembrane 1 | Chloroform | 125 | 0.22 | 28 | 100 | 0.18 | 18 | 0.8 | 0.8181818 | 0.6428571 | 2.09691 | -12.65758 | 1.447158 | 2 | -12.74473 | 1.255273 | -0.09691001 | -0.08715018 | -0.1918855 | 14 | Chloroform | HDPE | 2.09691 | -12.65758 | 1.447158 | 2 | -12.74473 | 1.255273
Islam 2009 | HDPE | Geomembrane 1 | Ethylbenzene | 345 | 0.18 | 62 | 300 | 0.14 | 42 | 0.8695652 | 0.7777778 | 0.6774194 | 2.537819 | -12.74473 | 1.792392 | 2.477121 | -12.85387 | 1.623249 | -0.06069784 | -0.1091445 | -0.1691424 | 14 | Ethylbenzene | HDPE | 2.537819 | -12.74473 | 1.792392 | 2.477121 | -12.85387 | 1.623249
Islam 2009 | HDPE | Geomembrane 1 | M&p-xylenes | 440 | 0.17 | 75 | 350 | 0.13 | 46 | 0.7954545 | 0.7647059 | 0.6133333 | 2.643453 | -12.76955 | 1.875061 | 2.544068 | -12.88606 | 1.662758 | -0.09938463 | -0.1165056 | -0.2123034 | 14 | M&p-xylenes | HDPE | 2.643453 | -12.76955 | 1.875061 | 2.544068 | -12.88606 | 1.662758
Islam 2009 | HDPE | Geomembrane 1 | a-xylenes | 320 | 0.17 | 54 | 290 | 0.12 | 35 | 0.90625 | 0.7058824 | 0.6481481 | 2.50515 | -12.76955 | 1.732394 | 2.462398 | -12.92082 | 1.544068 | -0.04275198 | -0.1512677 | -0.1883257 | 14 | a-xylenes | HDPE | 2.50515 | -12.76955 | 1.732394 | 2.462398 | -12.92082 | 1.544068
Islam 2009 | HDPE | Geomembrane 2 | Benzene | 50 | 0.19 | 9.5 | 40 | 0.15 | 5.7 | 0.8 | 0.7894737 | 0.6 | 1.69897 | -12.72125 | 0.9777236 | 1.60206 | -12.82391 | 0.7558749 | -0.09691001 | -0.1026623 | -0.2218487 | 14 | Benzene | HDPE | 1.69897 | -12.72125 | 0.9777236 | 1.60206 | -12.82391 | 0.7558749
Islam 2009 | HDPE | Geomembrane 2 | Chloroform | 100 | 0.19 | 19 | 80 | 0.15 | 12 | 0.8 | 0.7894737 | 0.6315789 | 2 | -12.72125 | 1.278754 | 1.90309 | -12.82391 | 1.079181 | -0.09691001 | -0.1026623 | -0.1995724 | 14 | Chloroform | HDPE | 2 | -12.72125 | 1.278754 | 1.90309 | -12.82391 | 1.079181
Islam 2009 | HDPE | Geomembrane 2 | Ethylbenzene | 310 | 0.16 | 50 | 270 | 0.12 | 32 | 0.8709677 | 0.75 | 0.64 | 2.491362 | -12.79588 | 1.69897 | 2.431364 | -12.92082 | 1.50515 | -0.05999793 | -0.1249387 | -0.19382 | 14 | Ethylbenzene | HDPE | 2.491362 | -12.79588 | 1.69897 | 2.431364 | -12.92082 | 1.50515
Islam 2009 | HDPE | Geomembrane 2 | M&p-xylenes | 340 | 0.15 | 51 | 290 | 0.11 | 32 | 0.8529412 | 0.7333333 | 0.627451 | 2.531479 | -12.82391 | 1.70757 | 2.462398 | -12.95861 | 1.50515 | -0.06908092 | -0.1346986 | -0.2024202 | 14 | M&p-xylenes | HDPE | 2.531479 | -12.82391 | 1.70757 | 2.462398 | -12.95861 | 1.50515
Islam 2009 | HDPE | Geomembrane 2 | a-xylenes | 295 | 0.14 | 41 | 255 | 0.11 | 28 | 0.8644068 | 0.7857143 | 0.6829268 | 2.469822 | -12.85387 | 1.612784 | 2.40654 | -12.95861 | 1.447158 | -0.06328184 | -0.1047354 | -0.1656258 | 14 | a-xylenes | HDPE | 2.469822 | -12.85387 | 1.612784 | 2.40654 | -12.95861 | 1.447158
|  |  | average |  |  |  | 202 | 0.139 | 25.86 | 0.8377767 | 0.7664543 | 0.6371407 | 2.271533 | -12.74773 | 1.523675 | 2.194225 | -12.86361 | 1.327549 |  |  |  |  | average |  | 2.271533 | -12.74773 | 1.523675 | 2.194225 | -12.86361 | 1.327549
|  |  | difference aged/ not aged | [6 empty] | -201.1622 | 0.6274543 | -25.22286 |  |  |  | -0.07730754 | -0.1158704 | -0.196126
|  |  |  | New |  |  | Aged,chlorination | [5 empty] | New |  |  | Aged,chlorination |  |  | Difference - log transformed
|  |  |  | S | D | SD | S | D | SD |  |  |  | log S | log D | log SD | log S | log D | log SD |  |  |  | Reference | contaminant | PE type | new |  |  | aged, chlorinated
|  |  |  | Solubilty | Diffusie | permeatie | Solubilty | Diffusie | permeatie |  |  |  | Solubilty | Diffusion | permeation | Solubilty | Diffusion | permeation | [6 empty] | log Cwsat | log D | log CwsatD | log Cwsat | log D | log CwsatD
[5 empty] | m2/s | m2/s |  | m2/s | m2/s |  |  |  |  | m2/s | m2/s |  | m2/s | m2/s
Welton 2009 | HDPE |  | Acetonitrile | 0.0014 | 1.15e-12 | [7 empty] | -2.853872 | -11.9393 | [7 empty] | 38 | Acetonitrile | HDPE | -2.853872 | -11.9393
Welton 2009 | HDPE |  | Propanone | 0.0101 | 1.05e-12 | 1.0605e-14 | 0.0107 | 1.972e-12 | 2.11004e-14 | 1.059406 | 1.878095 | 1.989665 | -1.995679 | -11.97881 | -13.97449 | -1.970616 | -11.70509 | -13.67571 | 0.0250624 | 0.2737176 | 0.29878 | 38 | Propanone | HDPE | -1.995679 | -11.97881 | -13.97449 | -1.970616 | -11.70509 | -13.67571
Welton 2009 | HDPE |  | Benzaldehyde | 0.0216 | 4.77e-13 | 1.03032e-14 | 0.0216 | 6.04e-13 | 1.30464e-14 | 1 | 1.266247 | 1.266247 | -1.665546 | -12.32148 | -13.98703 | -1.665546 | -12.21896 | -13.88451 | 0 | 0.1025186 | 0.1025186 | 38 | Benzaldehyde | HDPE | -1.665546 | -12.32148 | -13.98703 | -1.665546 | -12.21896 | -13.88451
Welton 2009 | HDPE |  | Butanone | 0.019 | 7.9e-13 | 1.501e-14 | 0.0199 | 1.232e-12 | 2.45168e-14 | 1.047368 | 1.559494 | 1.633364 | -1.721246 | -12.10237 | -13.82362 | -1.701147 | -11.90939 | -13.61054 | 0.02009948 | 0.1929836 | 0.2130831 | 38 | Butanone | HDPE | -1.721246 | -12.10237 | -13.82362 | -1.701147 | -11.90939 | -13.61054
Welton 2009 | HDPE |  | Benzyl alcohol | 0.0048 | 5.52e-13 | 2.6496e-15 | 0.0036 | 9.92e-13 | 3.5712e-15 | 0.75 | 1.797101 | 1.347826 | -2.318759 | -12.25806 | -14.57682 | -2.443697 | -12.00349 | -14.44719 | -0.1249387 | 0.2545726 | 0.1296339 | 38 | Benzyl alcohol | HDPE | -2.318759 | -12.25806 | -14.57682 | -2.443697 | -12.00349 | -14.44719
Welton 2009 | HDPE |  | 1-butanol | 0.0053 | 9.9e-14 | 5.247e-16 | 0.0062 | 2.61e-13 | 1.6182e-15 | 1.169811 | 2.636364 | 3.084048 | -2.275724 | -13.00436 | -15.28009 | -2.207608 | -12.58336 | -14.79097 | 0.06811582 | 0.4210053 | 0.4891211 | 38 | 1-butanol | HDPE | -2.275724 | -13.00436 | -15.28009 | -2.207608 | -12.58336 | -14.79097
Welton 2009 | HDPE |  | 2-propanol | 0.0035 | 4.97e-13 | 1.7395e-15 | 0.003 | 4.03e-13 | 1.209e-15 | 0.8571429 | 0.8108652 | 0.6950273 | -2.455932 | -12.30364 | -14.75958 | -2.522879 | -12.39469 | -14.91757 | -0.06694679 | -0.09105134 | -0.1579981 | 38 | 2-propanol | HDPE | -2.455932 | -12.30364 | -14.75958 | -2.522879 | -12.39469 | -14.91757
Welton 2009 | HDPE |  | Dichloromethane | 0.0865 | 6.44e-12 | [7 empty] | -1.062984 | -11.19111 | [7 empty] | 38 | Dichloromethane | HDPE | -1.062984 | -11.19111
Welton 2009 | HDPE |  | MTBE | 0.0546 | 6.65e-13 | 3.6309e-14 | 0.0575 | 7.51e-13 | 4.31825e-14 | 1.053114 | 1.129323 | 1.189306 | -1.262807 | -12.17718 | -13.43999 | -1.240332 | -12.12436 | -13.36469 | 0.0224752 | 0.05281829 | 0.07529349 | 38 | MTBE | HDPE | -1.262807 | -12.17718 | -13.43999 | -1.240332 | -12.12436 | -13.36469
Welton 2009 | HDPE |  | Trichloromethane | 0.1428 | 5.82e-12 | 8.31096e-13 | 0.1425 | 6.142e-12 | 8.75235e-13 | 0.9978992 | 1.055326 | 1.053109 | -0.8452718 | -11.23508 | -12.08035 | -0.8461851 | -11.21169 | -12.05788 | -0.0009133431 | 0.02338683 | 0.02247348 | 38 | Trichloromethane | HDPE | -0.8452718 | -11.23508 | -12.08035 | -0.8461851 | -11.21169 | -12.05788
Welton 2009 | HDPE |  | Toluene | 0.0852 | 5.69e-12 | 4.84788e-13 | 0.0853 | 6.882e-12 | 5.870346e-13 | 1.001174 | 1.20949 | 1.21091 | -1.06956 | -11.24489 | -12.31445 | -1.069051 | -11.16229 | -12.23134 | 0.0005094364 | 0.0826024 | 0.08311184 | 38 | Toluene | HDPE | -1.06956 | -11.24489 | -12.31445 | -1.069051 | -11.16229 | -12.23134
Welton 2009 | HDPE |  | m-xylene | 0.0875 | 3.71e-12 | 3.24625e-13 | 0.0874 | 4.404e-12 | 3.849096e-13 | 0.9988571 | 1.187062 | 1.185705 | -1.057992 | -11.43063 | -12.48862 | -1.058489 | -11.35615 | -12.41464 | -0.0004966204 | 0.0744734 | 0.07397678 | 38 | m-xylene | HDPE | -1.057992 | -11.43063 | -12.48862 | -1.058489 | -11.35615 | -12.41464
Welton 2009 | HDPE |  | p-xylene | 0.0888 | 5.49e-12 | [7 empty] | -1.051587 | -11.26043 | [7 empty] | 38 | p-xylene | HDPE | -1.051587 | -11.26043
|  |  | average | 0.04344 | 1.935e-12 | 1.71765e-13 | 0.04377 | 2.3643e-12 | 1.9554237e-13 |  |  |  | -1.666852 | -12.00565 | -13.6725 | -1.672555 | -11.86695 | -13.5395 |  |  |  |  | average ** |  | -1.666852 | -12.00565 | -13.6725 | -1.672555 | -11.86695 | -13.5395
|  |  | difference aged/ not aged |  |  |  | 0.00033 | 4.293e-13 | 2.377737e-14 | [6 empty] | -0.005703315 | 0.1387027 | 0.1329994
(**) only for contaminants with data on both new and aged PE

## PermDbase
Resultaten regressie-analyse | [45 empty] | Cwsat | [12 empty] | http://people.duke.edu/~rnau/mathreg.htm
[37 empty] | FINAL | FINAL | FINAL | [28 empty] | FINAL | FINAL | FINAL
| log Dp [m2/s] |  |  |  | log Kpw | [25 empty] | Selectie | [13 empty] | Selectie | [15 empty] | Selectie
| PE40 |  | PE80 |  | PE40 |  |  | PE80 | [22 empty] | Temp | 293 - 298; room | 293 - 298; room | 293 - 298; room | 293 - 298; room | 293 - 298; room | 293 - 298; room | 293 - 298; room | 293 - 298; room | 293 - 298; room | 293 - 298; room | 293 - 298; room |  |  | Temp | 293 - 298; room | 293 - 298; room | 293 - 298; room | 293 - 298; room | 293 - 298; room | 293 - 298; room | 293 - 298; room | 293 - 298; room | 293 - 298; room | 293 - 298; room | 293 - 298; room |  |  |  |  | Temp | 293 - 298; room | 293 - 298; room | 293 - 298; room | 293 - 298; room | 293 - 298; room | 293 - 298; room | 293 - 298; room | 293 - 298; room | 293 - 298; room
| groep 1 | groep 2 | groep 1 | groep 2 | groep 1 | groep 2 | group 3 | groep 1 | group 3 | [21 empty] | log Kpw | Value | Value | Value | Value | Value | Value | Value | Value | Value | Value | Value |  |  | log Kpw | Value | Value | Value | Value | Value | Value | Value | Value | Value | Value | Value |  |  |  |  | log Dp | Value | Value | Value | Value | Value | Value | Value | Value | Value
a (helling) | -0.011 (±0.159) | -0.006 (±0.05) | -0.01123425 | #DIV/0! | 1.095 (±0.108) | 1.059 (±0.159) | 0.979 (±0.391) | 1.172 (±0.333) | 1.231 (±0.373) | [21 empty] | log Kow |  | value | value | value | value | value | value | value | value | value | value |  |  | log Cwsat |  | value | value | value | value | value | value | value | value | value | value |  |  |  |  | M |  | value | value | value | value | value | value | value | value
b (intercept) | -10.688 (±0.001) | -11.0002 (±0.0002) | -11.18835 | #DIV/0! | -0.681 (±0.023) | -0.67 (±0.025) | -1.796 (±0.143) | -1.416 (±0.109) | -2.606 (±0.173) |  |  |  |  | ± | [16 empty] | remove lowest concentration |  |  | yes | yes | yes | yes | yes | yes | yes | yes | yes |  |  | remove lowest concentration |  |  | yes | yes | yes | yes | yes | yes | yes | yes | yes |  |  |  |  | remove not-medium concentration |  |  | yes | yes | yes | yes | yes | yes | yes
n | 21 | 39 |  | 0 | 126 | 138 | 16 | 101 | 28 | [21 empty] | remove unknown concentration | [8 empty] | yes | yes | yes |  |  | remove unknown concentration | [8 empty] | yes | yes | yes
r2 | 0.9073296 | 0.9780636 |  | #DIV/0! | 0.9486385 | 0.9302107 | 0.7590118 | 0.5377073 | 0.6513925 | [21 empty] | remove thickest PE |  |  | yes | yes | yes | yes | yes | yes | yes | yes | yes |  |  | remove thickest PE |  |  | yes | yes | yes | yes | yes | yes | yes | yes | yes |  |  |  |  | remove thickest PE |  |  | yes | yes | yes | yes | yes | yes | yes
Sr | 0.1957232 | 0.04948497 |  | #DIV/0! | 0.3139727 | 0.2127103 | 0.8144527 | 0.9791335 | 1.341606 | [21 empty] | Experiment |  |  | Immersion; Immersion (spinning); Immersion (shaking); | Desorption; Desoprtion to Aird | Permeation | Immersion; Immersion (spinning); Immersion (shaking); | Immersion; Immersion (spinning); Immersion (shaking); | Immersion; Immersion (spinning); Immersion (shaking); | Immersion; Immersion (spinning); Immersion (shaking); | Immersion; Immersion (spinning); Immersion (shaking); | Immersion; Immersion (spinning); Immersion (shaking); |  |  | Experiment |  |  | Immersion; Immersion (spinning); Immersion (shaking); | Desorption; Desoprtion to Aird | Permeation | Immersion; Immersion (spinning); Immersion (shaking); | Immersion; Immersion (spinning); Immersion (shaking); | Immersion; Immersion (spinning); Immersion (shaking); | Immersion; Immersion (spinning); Immersion (shaking); | Immersion; Immersion (spinning); Immersion (shaking); | Immersion; Immersion (spinning); Immersion (shaking); |  |  |  |  | Experiment |  |  | Immersion; Immersion (spinning); Immersion (shaking); | Desorption; Desoprtion to Aird | Permeation | Filmstacking | Filmstack + permeation | Immersion; Immersion (spinning); Immersion (shaking); | Immersion; Immersion (spinning); Immersion (shaking);
Sf | 0.2003291 | 0.05011538 |  | #DIV/0! | 0.3152161 | 0.2134796 | 0.8395186 | 0.9839687 | 1.365353 | [21 empty] | categorie | [5 empty] | Alk, ClAlk,ClArom,MAK, PAK | PCB | Cl en O2 | Alk, ClAlk,ClArom,MAK, PAK | PCB | Cl en O2 |  |  | categorie | [5 empty] | Alk, ClAlk,ClArom,MAK, PAK | PCB | Cl en O2 | Alk, ClAlk,ClArom,MAK, PAK | PCB | Cl en O2 |  |  |  |  | categorie | [6 empty] | Alk, ClAlk,ClArom,MAK, PAK | PCB | Cl en O2
[68 empty] | PE40 groep 1 | PE40 groep 2 | PE40 groep 3
[31 empty] | x-as |  | regressie | regressie | regressie | regressie | regressiemodel groep1 | regressiemodel groep2 | regressiemodel groep3 | regressie | regressie | regressie | Lohmann 2011: PAK | Lohmann 2011: PCB | x-as |  | regressie | regressie | regressie | regressie | regressiemodel groep1 | regressiemodel groep2 | regressiemodel groep3 | regressie | regressie | regressie | Lohmann 2011: PAK |  |  |  | x-as |  | regressie | regressie | regressie | regressie | regressie | PE40 groep1: regressiemodel | PE40 groep2: regressiemodel | PE40 groep3: regressiemodel
[31 empty] | -4 |  | -5.881347 | -5.678225 |  | -2.527395 | -5.062537 | -4.904355 | -5.714043 | -4.899845 | -5.861899 | -5.714043 | -4.03 | -5.7 | -10 |  | 15.48737 | 15.32923 |  | 6.777731 | 14.07133 | 15.27401 | 13.19658 | 14.0328 | 14.04892 | 13.19658 | 15 |  |  |  | 0 |  | -11.54404 | -11.14415 |  | -11.8318 | -11.68883 | -10.68835 | -11.00021 | -12.28172
[31 empty] | 9 |  | 9.094301 | 9.035543 |  | 4.510503 | 9.177739 | 8.858053 | 7.018141 | 9.104451 | 9.123836 | 7.018141 | 8.84 | 9.12 | 10 |  | -6.0673 | -5.883145 |  | -2.06364 | -4.475761 | -5.841515 | -5.84174 | -4.413594 | -4.534772 | -5.84174 | -6.2 |  |  |  | 600 |  | -15.02809 | -15.52967 |  | -14.13747 | -14.66939 | -17.4289 | -14.77701 | -13.52876
[30 empty] | LDPE | a (slope) |  | 1.151973 | 1.131828 | #DIV/0! | 0.5413768 | 1.095406 | 1.058647 | 0.9793988 | 1.077254 | 1.152749 | 0.9793988 | 0.99 | 1.14 | a (slope) |  | -1.077734 | -1.060619 | #DIV/0! | -0.4420686 | -0.9273543 | -1.055776 | -0.9519159 | -0.9223198 | -0.9291844 | -0.9519159 |  |  |  |  | a (slope) |  | -0.005806756 | -0.007309197 | #DIV/0! | -0.00384278 | -0.004967613 | -0.01123425 | -0.006294674 | -0.002078403
[31 empty] | Sa |  | 0.1019418 | 0.1122702 | #DIV/0! | 0.4659723 | 0.1077823 | 0.1590135 | 0.3905596 | 0.1513269 | 0.5217986 | 0.3905596 |  |  | Sa |  | 0.02588602 | 0.02668594 | #DIV/0! | 0.3934781 | 0.02628501 | 0.04892394 | 0.3368986 | 0.0488019 | 0.305008 | 0.3368986 |  |  |  |  | Sa |  | 0.05942138 | 0.4379678 | #DIV/0! | 0.3063998 | 0.2000172 | 0.1591594 | 0.05029438 | #DIV/0! |  | 0.02533171
[31 empty] | b (Intercept) |  | -1.273455 | -1.150912 | #DIV/0! | -0.3618877 | -0.6809132 | -0.6697682 | -1.796448 | -0.5908307 | -1.250904 | -1.796448 | -0.07 | -1.14 | b (Intercept) |  | 4.710038 | 4.723043 | #DIV/0! | 2.357045 | 4.797782 | 4.71625 | 3.67742 | 4.809604 | 4.757072 | 3.67742 |  |  |  |  | b (Intercept) |  | -11.54404 | -11.14415 | #DIV/0! | -11.8318 | -11.68883 | -10.68835 | -11.00021 | -12.28172
[31 empty] | Sb |  | 0.01847415 | 0.02037477 | #DIV/0! | 0.1451164 | 0.02279829 | 0.02477457 | 0.1428088 | 0.03905608 | 0.08178318 | 0.1428088 |  |  | Sb |  | 0.01418825 | 0.01471019 | #DIV/0! | 0.1347597 | 0.01609555 | 0.03350676 | 0.09098055 | 0.02276575 | 0.1982148 | 0.09098055 |  |  |  |  | Sb |  | 0.0002689385 | 0.001531874 |  | 0.002262366 | 0.0006307802 | 0.0008038236 | 0.0001529785 | #DIV/0! |  | 6.461323e-07
[31 empty] | n |  | 366 | 312 | 0 | 9 | 126 | 138 | 16 | 48 | 24 | 16 |  |  | n |  | 279 | 225 | 0 | 8 | 103 | 78 | 16 | 48 | 7 | 16 |  |  |  |  | n |  | 231 | 25 | 0 | 8 | 66 | 21 | 39 | 2 |  | AH_added
ORDER DATA | [30 empty] | r2 |  | 0.9141841 | 0.9084456 | #DIV/0! | 0.6695757 | 0.9486385 | 0.9302107 | 0.7590118 | 0.9418406 | 0.8964199 | 0.7590118 |  |  | r2 |  | 0.9540339 | 0.9586918 | #DIV/0! | 0.6107943 | 0.9701918 | 0.9280379 | 0.8799615 | 0.9721743 | 0.7902318 | 0.8799615 | -1.06 |  |  | https://people.duke.edu/~rnau/mathreg.htm#rsquared | r2 |  | 0.6696337 | 0.4872447 | #DIV/0! | 0.2961455 | 0.4883332 | 0.9073296 | 0.9780636 | 1 |  | Std dev = std. error / sqt sample size
type PE | [30 empty] | Sr |  | 0.557566 | 0.5583141 | #DIV/0! | 0.5033875 | 0.3139727 | 0.2127103 | 0.8144527 | 0.3339286 | 0.1950542 | 0.8144527 |  |  | Sr |  | 0.4314406 | 0.3985709 | #DIV/0! | 0.5463312 | 0.2478715 | 0.1949141 | 0.574815 | 0.230976 | 0.3393793 | 0.574815 | 4.4 | min 1.6 + 6 (log schaal) |  | S = Standard error of the regression | Sr |  | 0.5195014 | 0.825861 | #DIV/0! | 0.2278188 | 0.4356223 | 0.1957232 | 0.04948497 | #DIV/0! |  | 0.0427103
categorie | [30 empty] | Sf |  | 0.5583272 | 0.5592082 | #DIV/0! | 0.530617 | 0.3152161 | 0.2134796 | 0.8395186 | 0.3373891 | 0.1990764 | 0.8395186 |  |  | Sf |  | 0.4322131 | 0.3994557 | #DIV/0! | 0.5794717 | 0.2490719 | 0.1961596 | 0.5925058 | 0.2333696 | 0.3628118 | 0.5925058 |  |  |  |  | Sf |  | 0.5206246 | 0.8422162 | #DIV/0! | 0.2416383 | 0.4389101 | 0.2003291 | 0.05011538 | #DIV/0!
author
compound | [67 empty] | PE80 groep 1 | PE80 groep 2 | PE80 groep 3
type experiment | [30 empty] | x-as |  | regressie | regressie | regressie | regressie | regressiemodel groep1 | regressiemodel groep2 | regressiemodel groep3 | regressie | regressie | regressie |  |  | x-as |  | regressie | regressie | regressie | regressie | regressiemodel groep1 | regressiemodel groep2 | regressiemodel groep3 | regressie | regressie | regressie |  |  |  |  | x-as |  | regressie | regressie | regressie | regressie | regressie | PE80 groep1: regressiemodel | PE80 groep2: regressiemodel | PE80 groep3: regressiemodel | PE80: schatting obv PE40
concentratie | [30 empty] | -4 |  | -7.645072 | -8.302847 | -1.367167 | -3.835666 | -6.104648 | #DIV/0! | -7.529379 | -7.20309 | #DIV/0! | -7.529379 |  |  | -10 |  | #DIV/0! | #DIV/0! | 15.20064 | 9.954587 | #DIV/0! | #DIV/0! | 16.18174 | #DIV/0! | #DIV/0! | 16.18174 |  |  |  |  | 0 |  | -11.93245 | -11.7469 | -12.21751 | -12.14181 | #DIV/0! | -12.30217 | #DIV/0! | #DIV/0! | -11.18835
[30 empty] | HDPE | 9 |  | 10.09536 | 10.63435 | 5.084547 | 6.696986 | 9.132118 | #DIV/0! | 8.47016 | 9.869797 | #DIV/0! | 8.47016 |  |  | 9 |  | #DIV/0! | #DIV/0! | -4.366108 | -2.607712 | #DIV/0! | #DIV/0! | -6.511101 | #DIV/0! | #DIV/0! | -6.511101 |  |  |  |  | 600 |  | -12.75396 | -11.90144 | -9.576126 | -13.57061 | #DIV/0! | -13.62 | #DIV/0! | #DIV/0! | -17.9289
zwart = basisdata
rood = afgeleid in deze tabel | [30 empty] | a (slope) |  | 1.364648 | 1.456707 | 0.4962857 | 0.810204 | 1.172059 | #DIV/0! | 1.230734 | 1.313299 | #DIV/0! | 1.230734 |  |  | a (slope) |  | #DIV/0! | #DIV/0! | -1.029829 | -0.6611736 | #DIV/0! | #DIV/0! | -1.19436 | #DIV/0! | #DIV/0! | -1.19436 |  |  |  |  | a (slope) |  | -0.001369181 | -0.0002575686 | 0.004402302 | -0.002381325 | #DIV/0! | -0.002196392 | #DIV/0! | #DIV/0! | -0.01123425
[31 empty] | Sa |  | 0.211728 | 0.2442827 | 1.805323 | 0.5854804 | 0.3333206 | #DIV/0! | 0.3725115 | 0.4138528 | #DIV/0! | 0.3725115 |  |  | Sa |  | #DIV/0! | #DIV/0! | 0.2618432 | 0.794482 | #DIV/0! | #DIV/0! | 0.6500662 | #DIV/0! | #DIV/0! | 0.6500662 |  |  |  |  | Sa |  | 0.1453731 | 0.2861114 | 0.3855468 | 0.3161679 | #DIV/0! | 0.1649723 | #DIV/0! | #DIV/0!
[31 empty] | b (Intercept) |  | -2.186479 | -2.476019 | 0.6179758 | -0.5948497 | -1.416412 | #DIV/0! | -2.606444 | -1.949894 | #DIV/0! | -2.606444 |  |  | b (Intercept) |  | #DIV/0! | #DIV/0! | 4.902352 | 3.34285 | #DIV/0! | #DIV/0! | 4.238142 | #DIV/0! | #DIV/0! | 4.238142 |  |  |  |  | b (Intercept) |  | -11.93245 | -11.7469 | -12.21751 | -12.14181 | #DIV/0! | -12.30217 | #DIV/0! | #DIV/0! | -11.18835
[31 empty] | Sb |  | 0.07782488 | 0.08679231 | 0.6222225 | 0.2200532 | 0.1086818 | #DIV/0! | 0.1733913 | 0.1296741 | #DIV/0! | 0.1733913 |  |  | Sb |  | #DIV/0! | #DIV/0! | 0.09975661 | 0.2463862 | #DIV/0! | #DIV/0! | 0.1477822 | #DIV/0! | #DIV/0! | 0.1477822 |  |  |  |  | Sb |  | 0.001491184 | 0.00277071 |  | 0.002923659 | #DIV/0! | 0.001501075 | #DIV/0! | #DIV/0!
[31 empty] | n |  | 227 | 128 | 5 | 46 | 101 | 0 | 28 | 79 | 0 | 28 |  |  | n |  | 225 | 134 | 5 | 38 | 99 | 0 | 28 | 77 | 0 | 28 |  |  |  |  | n |  | 176 | 60 | 27 | 54 | 0 | 42 | 0 | 1 |  |  |  | Model: Simoneau 2010 |  |  | Model: Russina et al 2010 |  |  | Model: Lohman 2011
[31 empty] | r2 |  | 0.5763644 | 0.6892695 | 0.1865599 | 0.2315935 | 0.5377073 | #DIV/0! | 0.6513925 | 0.568075 | #DIV/0! | 0.6513925 |  |  | r2 |  | #DIV/0! | #DIV/0! | 0.9660089 | 0.1630163 | #DIV/0! | #DIV/0! | 0.7078136 | #DIV/0! | #DIV/0! | 0.7078136 |  |  |  |  | r2 |  | 0.004794551 | 0.0001464916 | 0.04310845 | 0.01236683 | #DIV/0! | 0.04965586 | #DIV/0! | #DIV/0! |  |  |  | temp (K) | 296 | 296 | A | -0.0137 | -0.0063 | -0.0181163
[31 empty] | Sr |  | 1.214839 | 1.206431 | 0.628768 | 1.166881 | 0.9791335 | #DIV/0! | 1.341606 | 1.058475 | #DIV/0! | 1.341606 |  |  | Sr |  | #DIV/0! | #DIV/0! | 0.1021907 | 1.273656 | #DIV/0! | #DIV/0! | 1.228249 | #DIV/0! | #DIV/0! | 1.228249 |  |  |  |  | Sr |  | 0.5641867 | 0.56052 | 0.5276948 | 0.4637727 | #DIV/0! | 0.2209548 | #DIV/0! | #DIV/0! |  | 78.11 |  |  | 11.5 | 14.5 | B | -10.01 | -11 | -9.6560245
[31 empty] | Sf |  | 1.217512 | 1.211135 | 0.6887809 | 1.179497 | 0.9839687 | #DIV/0! | 1.365353 | 1.065154 | #DIV/0! | 1.365353 |  |  | Sf |  | #DIV/0! | #DIV/0! | 0.1119443 | 1.290305 | #DIV/0! | #DIV/0! | 1.24999 | #DIV/0! | #DIV/0! | 1.24999 |  |  |  |  | Sf |  | 0.5657872 | 0.5651717 | 0.5373781 | 0.4680472 | #DIV/0! | 0.2235698 | #DIV/0! | #DIV/0! |  | -11.56585
[71 empty] | mean LogDp QSAR | -12.83117 |  | tau | 0 | 1577
[71 empty] | stdev | 0.5825343 |  |  | PE40 | PE80 |  |  |  |  | Export naar bijlage rapport
Referentie |  |  | Compound | [7 empty] | Polymeer |  |  | Experiment | [5 empty] | Permeation coefficients | [12 empty] | alle data | Immersion | Desorption | Permeation | groep 1 | groep 2 | groep 3 | groep 1 | groep 2 | groep 3 |  |  |  |  | alle data | Immersion | Desorption | Permeation | groep 1 | groep 2 | groep 3 | groep 1 | groep 2 | groep 3 | [6 empty] | alle data | Immersion | Desorption | Permeation | Filmstacking | groep 1 | groep 2 | groep 3 | Sres (residual standard deviation) | 0.05001181 |  |  | Simoneau 2010 | Simoneau 2010 |  | PE40 PAK: Russina et al 2010 | PE40 PCB: Russina et al 2010 | PE40 Lohman 2010 (Vm--> Mw)
[11 empty] | PE type | Density |  |  | temp |  | Cw,exp | Measured |  | Spe |  | K | logK | D | logD | P | logP | experiment repeated at | experiment repeated at | experiment repeated at | [43 empty] | M | [6 empty] | Reference | contaminant | category | PE type | Experiment | T | solvent | Cw | Cw/Cwsat | log Kpw literature | log Kpw regression | log Dp literature | log Dp regression
[12 empty] | measured | assumed |  |  |  |  | Is the concentration at which the experiment is conducted measured? |  | solubility in PE |  | partition coefficient |  | Diffusion coefficient |  | Permeation coefficient |  | multiple concentrations | multiple concentrations | with thicker PE strip | [40 empty] | AH_added | 0.1907674 |  | 0 | -10.34384 | -11.35475 |  | -10.01 | -11 | -9.6560245 | [5 empty] | (K) |  | (g/l) | (-) | (-) | (-) | (m2/dag) | (m2/dag)
ID | Ref | cited in | Compound | Compound_ID | Check compound | categorie | M_g/mol | Vm_cm3/mol | Cw,sat_g/l | logKow | PE_type | rhoPE_lit | rhoPE_lit | Type | Tw_Kelvin | solvant | Cw,exp | Cw,meas | Cw/Cwsat | Spe_g/l | Spe_g/g | Kpw | logKpw | D_m2/s | logD_m2/s | P_m2/s | logP | remove lowest concentrations | remove concentrations furthest from Cw/Cw,sat = 0.5 | remove thickest PE |  | log Kpw | log Kow | log Kow | log Kow | log Kow | log Kow | log Kow | log Kow | log Kow | log Kow | log Kow |  |  |  |  | log Cwsat (ug/l) | log Cwsat (ug/l) | log Cwsat (ug/l) | log Cwsat (ug/l) | log Cwsat (ug/l) | log Cwsat (ug/l) | log Cwsat (ug/l) | log Cwsat (ug/l) | log Cwsat (ug/l) | log Cwsat (ug/l) | [5 empty] | log Dp | M | M | M | M | M | M | M | M | LogDp QSAR | Y-Yest | (y-yes)^2 | 25 | -10.81833 | -11.82923 |  | -10.3525 | -11.1575 | -10.108932
1 | Hinrichs Piringer 2002 |  | 3-Methylpentane | -1516 | 3-Methylpentane | Alk | 86.18 | #DIV/0! | 18 | 3.6 | LDPE |  |  |  | 296 | water | [7 empty] | 4.1e-13 | -12.38722 | [10 empty] | 3.4 | [25 empty] | -12.38722 | 86.18 | [10 empty] | 50 | -11.08546 | -12.09637 |  | -10.695 | -11.315 | -10.5618395 | 12 | 3-Methylpentane | Alk | LDPE |  | 296 | water |  |  |  | ** | -12.38722 | **
2 | Hinrichs Piringer 2002 |  | Allene | -1502 | Allene | Alk | 40.065 | #DIV/0! | 0 | 1.45 | LDPE |  |  |  | 296 | water | [7 empty] | 9.1e-12 | -11.04096 | [36 empty] | -11.04096 | 40.065 | [10 empty] | 75 | -11.30472 | -12.31563 |  | -11.0375 | -11.4725 | -11.014747 | 12 | Allene | Alk | LDPE |  | 296 | water |  |  |  | ** | -11.04096 | **
3 | Hinrichs Piringer 2002 |  | Butane | -1508 | Butane | Alk | 58.12 | #DIV/0! | 61 | 2.89 | LDPE |  |  |  | 296 | water | [7 empty] | 3.6e-12 | -11.4437 | [36 empty] | -11.4437 | 58.12 | [10 empty] | 100 | -11.49718 | -12.50809 |  | -11.38 | -11.63 | -11.4676545 | 12 | Butane | Alk | LDPE |  | 296 | water |  |  |  | ** | -11.4437 | **
4 | Hinrichs Piringer 2002 |  | Butane | -1508 | Butane | Alk | 58.12 | #DIV/0! | 61 | 2.89 | LDPE |  |  |  | 296 | water | [7 empty] | 1.4e-12 | -11.85387 | [36 empty] | -11.85387 | 58.12 | [10 empty] | 125 | -11.67161 | -12.68251 |  | -11.7225 | -11.7875 | -11.920562 | 12 | Butane | Alk | LDPE |  | 296 | water |  |  |  | ** | -11.85387 | **
5 | Hinrichs Piringer 2002 |  | Butane | -1508 | Butane | Alk | 58.12 | #DIV/0! | 61 | 2.89 | LDPE |  |  |  | 298 | water | [7 empty] | 1.95e-12 | -11.70997 | [36 empty] | -11.70997 | 58.12 | [10 empty] | 150 | -11.83271 | -12.84362 |  | -12.065 | -11.945 | -12.3734695 | 12 | Butane | Alk | LDPE |  | 298 | water |  |  |  | ** | -11.70997 | **
6 | Hinrichs Piringer 2002 |  | Ethane | -1526 | Ethane | Alk | 30.07 | #DIV/0! | 62 | 1.81 | LDPE |  |  |  | 296 | water | [7 empty] | 7.8e-12 | -11.10791 | [36 empty] | -11.10791 | 30.07 | [10 empty] | 175 | -11.9834 | -12.9943 |  | -12.4075 | -12.1025 | -12.826377 | 12 | Ethane | Alk | LDPE |  | 296 | water |  |  |  | ** | -11.10791 | **
7 | Hinrichs Piringer 2002 |  | Ethane | -1526 | Ethane | Alk | 30.07 | #DIV/0! | 62 | 1.81 | LDPE |  |  |  | 296 | water | [7 empty] | 5.7e-12 | -11.24413 | [36 empty] | -11.24413 | 30.07 | [10 empty] | 200 | -12.12561 | -13.13652 |  | -12.75 | -12.26 | -13.2792845 | 12 | Ethane | Alk | LDPE |  | 296 | water |  |  |  | ** | -11.24413 | **
8 | Hinrichs Piringer 2002 |  | Ethane | -1526 | Ethane | Alk | 30.07 | #DIV/0! | 62 | 1.81 | LDPE |  |  |  | 296 | water | [7 empty] | 4.9e-12 | -11.3098 | [36 empty] | -11.3098 | 30.07 | [10 empty] | 225 | -12.26074 | -13.27165 |  | -13.0925 | -12.4175 | -13.732192 | 12 | Ethane | Alk | LDPE |  | 296 | water |  |  |  | ** | -11.3098 | **
9 | Hinrichs Piringer 2002 |  | Ethylene | -1501 | Ethylene | Alk | 28.05 | #DIV/0! | 130 | 1.13 | LDPE |  |  |  | 296 | water | [7 empty] | 1.34e-11 | -10.8729 | [36 empty] | -10.8729 | 28.05 | [10 empty] | 250 | -12.38982 | -13.40072 |  | -13.435 | -12.575 | -14.1850995 | 12 | Ethylene | Alk | LDPE |  | 296 | water |  |  |  | ** | -10.8729 | **
10 | Hinrichs Piringer 2002 |  | Ethylene | -1501 | Ethylene | Alk | 28.05 | #DIV/0! | 130 | 1.13 | LDPE |  |  |  | 296 | water | [7 empty] | 1.23e-11 | -10.91009 | [36 empty] | -10.91009 | 28.05 | [10 empty] | 275 | -12.51364 | -13.52454 |  | -13.7775 | -12.7325 | -14.638007 | 12 | Ethylene | Alk | LDPE |  | 296 | water |  |  |  | ** | -10.91009 | **
11 | Hinrichs Piringer 2002 |  | Hexene-2 | -1658 | Hexene | Alk | 84.16 | #DIV/0! | 50 | 3.07 | LDPE |  |  |  | 296 | water | [7 empty] | 7.1e-13 | -12.14874 | [36 empty] | -12.14874 | 84.16 | [10 empty] | 300 | -12.63283 | -13.64373 |  | -14.12 | -12.89 | -15.0909145 | 12 | Hexene-2 | Alk | LDPE |  | 296 | water |  |  |  | ** | -12.14874 | **
12 | Hinrichs Piringer 2002 |  | Isobutylene | -1506 | Isobutylene | Alk | 56.11 | #DIV/0! | 388 | 2.35 | LDPE |  |  |  | 296 | water | [7 empty] | 4e-12 | -11.39794 | [36 empty] | -11.39794 | 56.11 | [10 empty] | 325 | -12.74789 | -13.7588 |  | -14.4625 | -13.0475 | -15.543822 | 12 | Isobutylene | Alk | LDPE |  | 296 | water |  |  |  | ** | -11.39794 | **
13 | Hinrichs Piringer 2002 |  | Isobutylene | -1506 | Isobutylene | Alk | 56.11 | #DIV/0! | 388 | 2.35 | LDPE |  |  |  | 296 | water | [7 empty] | 2.6e-12 | -11.58503 | [36 empty] | -11.58503 | 56.11 | [10 empty] | 350 | -12.85926 | -13.87017 |  | -14.805 | -13.205 | -15.9967295 | 12 | Isobutylene | Alk | LDPE |  | 296 | water |  |  |  | ** | -11.58503 | **
14 | Hinrichs Piringer 2002 |  | Methane | -1500 | Methane | Alk | 16.05 | #DIV/0! | 26000 | 1.09 | LDPE |  |  |  | 296 | water | [7 empty] | 1.8e-11 | -10.74473 | [36 empty] | -10.74473 | 16.05 | [10 empty] | 375 | -12.96726 | -13.97817 |  | -15.1475 | -13.3625 | -16.449637 | 12 | Methane | Alk | LDPE |  | 296 | water |  |  |  | ** | -10.74473 | **
15 | Hinrichs Piringer 2002 |  | Methane | -1500 | Methane | Alk | 16.05 | #DIV/0! | 26000 | 1.09 | LDPE |  |  |  | 296 | water | [7 empty] | 1.94e-12 | -11.7122 | [36 empty] | -11.7122 | 16.05 | [10 empty] | 400 | -13.07221 | -14.08312 |  | -15.49 | -13.52 | -16.9025445 | 12 | Methane | Alk | LDPE |  | 296 | water |  |  |  | ** | -11.7122 | **
16 | Hinrichs Piringer 2002 |  | Methane | -1500 | Methane | Alk | 16.05 | #DIV/0! | 26000 | 1.09 | LDPE |  |  |  | 296 | water | [7 empty] | 1.5e-11 | -10.82391 | [36 empty] | -10.82391 | 16.05 | [10 empty] | 425 | -13.17435 | -14.18525 |  | -15.8325 | -13.6775 | -17.355452 | 12 | Methane | Alk | LDPE |  | 296 | water |  |  |  | ** | -10.82391 | **
17 | Hinrichs Piringer 2002 |  | n-Butane | -1508 | Butane | Alk | 58.12 | #DIV/0! | 61 | 2.89 | LDPE |  |  |  | 296 | water | [7 empty] | 4.5e-12 | -11.34679 | [36 empty] | -11.34679 | 58.12 | [10 empty] | 450 | -13.27389 | -14.2848 |  | -16.175 | -13.835 | -17.8083595 | 12 | n-Butane | Alk | LDPE |  | 296 | water |  |  |  | ** | -11.34679 | **
18 | Hinrichs Piringer 2002 |  | Neohexane | -1517 | Neohexane | Alk | 86.18 | #DIV/0! | #DIV/0! | 3.82 | LDPE |  |  |  | 296 | water | [7 empty] | 2.8e-13 | -12.55284 | [36 empty] | -12.55284 | 86.18 | [10 empty] | 475 | -13.37103 | -14.38194 |  | -16.5175 | -13.9925 | -18.261267 | 12 | Neohexane | Alk | LDPE |  | 296 | water |  |  |  | ** | -12.55284 | **
19 | Hinrichs Piringer 2002 |  | Neopentane | -1509 | Neopentane | Alk | 72.15 | #DIV/0! | 33 | 3.11 | LDPE |  |  |  | 296 | water | [7 empty] | 1.54e-13 | -12.81248 | [36 empty] | -12.81248 | 72.15 | [10 empty] | 500 | -13.46594 | -14.47685 |  | -16.86 | -14.15 | -18.7141745 | 12 | Neopentane | Alk | LDPE |  | 296 | water |  |  |  | ** | -12.81248 | **
20 | Hinrichs Piringer 2002 |  | n-Heptane | -1303 | n-Heptane | Alk | 100.2 | #DIV/0! | 2.6 | 4.58 | LDPE |  |  |  | 296 | water | [7 empty] | 3.5e-13 | -12.45593 | [36 empty] | -12.45593 | 100.2 | [10 empty] | 525 | -13.55876 | -14.56967 |  | -17.2025 | -14.3075 | -19.167082 | 12 | n-Heptane | Alk | LDPE |  | 296 | water |  |  |  | ** | -12.45593 | **
21 | Hinrichs Piringer 2002 |  | n-Heptane | -1303 | n-Heptane | Alk | 100.2 | #DIV/0! | 2.6 | 4.58 | LDPE |  |  |  | 296 | water | [7 empty] | 1.1e-13 | -12.95861 | [36 empty] | -12.95861 | 100.2 | [10 empty] | 550 | -13.64963 | -14.66054 |  | -17.545 | -14.465 | -19.6199895 | 12 | n-Heptane | Alk | LDPE |  | 296 | water |  |  |  | ** | -12.95861 | **
22 | Hinrichs Piringer 2002 |  | n-Heptane | -1303 | n-Heptane | Alk | 100.2 | #DIV/0! | 2.6 | 4.58 | LDPE |  |  |  | 296 | water | [7 empty] | 9e-13 | -12.04576 | [36 empty] | -12.04576 | 100.2 | [10 empty] | 575 | -13.73866 | -14.74956 |  | -17.8875 | -14.6225 | -20.072897 | 12 | n-Heptane | Alk | LDPE |  | 296 | water |  |  |  | ** | -12.04576 | **
23 | Hinrichs Piringer 2002 |  | n-Hexane | -1301 | Hexane | Alk | 86.18 | #DIV/0! | 23 | 3.888 | LDPE |  |  |  | 296 | water | [7 empty] | 5.4e-13 | -12.26761 | [36 empty] | -12.26761 | 86.18 | [10 empty] | 600 | -13.82595 | -14.83686 |  | -18.23 | -14.78 | -20.5258045 | 12 | n-Hexane | Alk | LDPE |  | 296 | water |  |  |  | ** | -12.26761 | **
24 | Hinrichs Piringer 2002 |  | n-Hexane | -1301 | Hexane | Alk | 86.18 | #DIV/0! | 23 | 3.888 | LDPE |  |  |  | 296 | water | [7 empty] | 8.8e-13 | -12.05552 | [36 empty] | -12.05552 | 86.18 | [10 empty] | 625 | -13.91161 | -14.92251 |  | -18.5725 | -14.9375 | -20.978712 | 12 | n-Hexane | Alk | LDPE |  | 296 | water |  |  |  | ** | -12.05552 | **
25 | Hinrichs Piringer 2002 |  | n-Hexane | -1301 | Hexane | Alk | 86.18 | #DIV/0! | 23 | 3.888 | LDPE |  |  |  | 296 | water | [7 empty] | 1.2e-13 | -12.92082 | [36 empty] | -12.92082 | 86.18 | [10 empty] | 650 | -13.99571 | -15.00662 |  | -18.915 | -15.095 | -21.4316195 | 12 | n-Hexane | Alk | LDPE |  | 296 | water |  |  |  | ** | -12.92082 | **
26 | Hinrichs Piringer 2002 |  | n-Hexane | -1301 | Hexane | Alk | 86.18 | #DIV/0! | 23 | 3.888 | LDPE |  |  |  | 296 | water | [7 empty] | 1e-12 | -12 | [36 empty] | -12 | 86.18 | [10 empty] | 675 | -14.07835 | -15.08925 |  | -19.2575 | -15.2525 | -21.884527 | 12 | n-Hexane | Alk | LDPE |  | 296 | water |  |  |  | ** | -12 | **
27 | Hinrichs Piringer 2002 |  | n-Hexane | -1301 | Hexane | Alk | 86.18 | #DIV/0! | 23 | 3.888 | LDPE |  |  |  | 296 | water | [7 empty] | 2.1e-12 | -11.67778 | [36 empty] | -11.67778 | 86.18 | [10 empty] | 700 | -14.15958 | -15.17049 |  | -19.6 | -15.41 | -22.3374345 | 12 | n-Hexane | Alk | LDPE |  | 296 | water |  |  |  | ** | -11.67778 | **
28 | Hinrichs Piringer 2002 |  | n-Hexane | -1301 | Hexane | Alk | 86.18 | #DIV/0! | 23 | 3.888 | LDPE |  |  |  | 298 | water | [7 empty] | 1.26e-12 | -11.89963 | [36 empty] | -11.89963 | 86.18 | [10 empty] | 725 | -14.23948 | -15.25039 |  | -19.9425 | -15.5675 | -22.790342 | 12 | n-Hexane | Alk | LDPE |  | 298 | water |  |  |  | ** | -11.89963 | **
29 | Hinrichs Piringer 2002 |  | n-Hexane | -1301 | Hexane | Alk | 86.18 | #DIV/0! | 23 | 3.888 | LDPE |  |  |  | 298 | water | [7 empty] | 1.05e-12 | -11.97881 | [36 empty] | -11.97881 | 86.18 | [10 empty] | 750 | -14.31811 | -15.32901 |  | -20.285 | -15.725 | -23.2432495 | 12 | n-Hexane | Alk | LDPE |  | 298 | water |  |  |  | ** | -11.97881 | **
30 | Hinrichs Piringer 2002 |  | n-Hexane | -1301 | Hexane | Alk | 86.18 | #DIV/0! | 23 | 3.888 | LDPE |  |  |  | 298 | water | [7 empty] | 9e-13 | -12.04576 | [36 empty] | -12.04576 | 86.18 | [10 empty] | 775 | -14.39552 | -15.40643 |  | -20.6275 | -15.8825 | -23.696157 | 12 | n-Hexane | Alk | LDPE |  | 298 | water |  |  |  | ** | -12.04576 | **
31 | Hinrichs Piringer 2002 |  | n-Hexane | -1301 | Hexane | Alk | 86.18 | #DIV/0! | 23 | 3.888 | LDPE |  |  |  | 298 | water | [7 empty] | 3e-13 | -12.52288 | [36 empty] | -12.52288 | 86.18 | [10 empty] | 800 | -14.47176 | -15.48267 |  | -20.97 | -16.04 | -24.1490645 | 12 | n-Hexane | Alk | LDPE |  | 298 | water |  |  |  | ** | -12.52288 | **
32 | Hinrichs Piringer 2002 |  | n-Pentane | -1510 | n-Pentane | Alk | 72.15 | #DIV/0! | 40 | 3.39 | LDPE |  |  |  | 296 | water | [7 empty] | 7.73e-13 | -12.11182 | [36 empty] | -12.11182 | 72.15 | [10 empty] | 825 | -14.54689 | -15.5578 |  | -21.3125 | -16.1975 | -24.601972 | 12 | n-Pentane | Alk | LDPE |  | 296 | water |  |  |  | ** | -12.11182 | **
33 | Hinrichs Piringer 2002 |  | n-Pentane | -1510 | n-Pentane | Alk | 72.15 | #DIV/0! | 40 | 3.39 | LDPE |  |  |  | 296 | water | [7 empty] | 2.5e-12 | -11.60206 | [36 empty] | -11.60206 | 72.15 | [10 empty] | 850 | -14.62095 | -15.63186 |  | -21.655 | -16.355 | -25.0548795 | 12 | n-Pentane | Alk | LDPE |  | 296 | water |  |  |  | ** | -11.60206 | **
34 | Hinrichs Piringer 2002 |  | Propane | -1504 | Propane | Alk | 44.1 | #DIV/0! | 75 | 2.36 | LDPE |  |  |  | 296 | water | [7 empty] | 3.1e-12 | -11.50864 | [36 empty] | -11.50864 | 44.1 | [10 empty] | 875 | -14.69398 | -15.70488 |  | -21.9975 | -16.5125 | -25.507787 | 12 | Propane | Alk | LDPE |  | 296 | water |  |  |  | ** | -11.50864 | **
35 | Hinrichs Piringer 2002 |  | Propane | -1504 | Propane | Alk | 44.1 | #DIV/0! | 75 | 2.36 | LDPE |  |  |  | 296 | water | [7 empty] | 2.1e-12 | -11.67778 | [36 empty] | -11.67778 | 44.1 | [10 empty] | 900 | -14.76601 | -15.77692 |  | -22.34 | -16.67 | -25.9606945 | 12 | Propane | Alk | LDPE |  | 296 | water |  |  |  | ** | -11.67778 | **
36 | Hinrichs Piringer 2002 |  | Propane | -1504 | Propane | Alk | 44.1 | #DIV/0! | 75 | 2.36 | LDPE |  |  |  | 296 | water | [7 empty] | 1.7e-12 | -11.76955 | [36 empty] | -11.76955 | 44.1 | [10 empty] | 925 | -14.83709 | -15.848 |  | -22.6825 | -16.8275 | -26.413602 | 12 | Propane | Alk | LDPE |  | 296 | water |  |  |  | ** | -11.76955 | **
37 | Hinrichs Piringer 2002 |  | Propane | -1504 | Propane | Alk | 44.1 | #DIV/0! | 75 | 2.36 | LDPE |  |  |  | 296 | water | [7 empty] | 5.1e-12 | -11.29243 | [36 empty] | -11.29243 | 44.1 | [10 empty] | 950 | -14.90725 | -15.91816 |  | -23.025 | -16.985 | -26.8665095 | 12 | Propane | Alk | LDPE |  | 296 | water |  |  |  | ** | -11.29243 | **
38 | Hinrichs Piringer 2002 |  | Propylene | -1503 | Propylene | Alk | 42.08 | #DIV/0! | 292 | 1.77 | LDPE |  |  |  | 296 | water | [7 empty] | 5.2e-12 | -11.284 | [36 empty] | -11.284 | 42.08 | [10 empty] | 975 | -14.97653 | -15.98743 |  | -23.3675 | -17.1425 | -27.319417 | 12 | Propylene | Alk | LDPE |  | 296 | water |  |  |  | ** | -11.284 | **
39 | Piringer 2008 |  | ethane | -1526 | Ethane | Alk | 30.07 | #DIV/0! | 62 | 1.81 | LDPE |  |  |  | 296 | water | [7 empty] | 4.8e-12 | -11.31876 | [36 empty] | -11.31876 | 30.07 | [10 empty] | 1000 | -15.04494 | -16.05585 |  | -23.71 | -17.3 | -27.7723245 | 21 | ethane | Alk | LDPE |  | 296 | water |  |  |  | ** | -11.31876 | **
40 | Piringer 2008 |  | ethane | -1526 | Ethane | Alk | 30.07 | #DIV/0! | 62 | 1.81 | LDPE |  |  |  | 296 | water | [7 empty] | 5.38e-12 | -11.26922 | [36 empty] | -11.26922 | 30.07 | [10 empty] | 1025 | -15.11252 | -16.12343 |  | -24.0525 | -17.4575 | -28.225232 | 21 | ethane | Alk | LDPE |  | 296 | water |  |  |  | ** | -11.26922 | **
41 | Piringer 2008 |  | Methane | -1500 | Methane | Alk | 16.05 | #DIV/0! | 26000 | 1.09 | LDPE |  |  |  | 296 | water | [7 empty] | 1.94e-11 | -10.7122 | [36 empty] | -10.7122 | 16.05 | [10 empty] | 1050 | -15.17931 | -16.19021 |  | -24.395 | -17.615 | -28.6781395 | 21 | Methane | Alk | LDPE |  | 296 | water |  |  |  | ** | -10.7122 | **
42 | Piringer 2008 |  | methane | -1500 | Methane | Alk | 16.05 | #DIV/0! | 26000 | 1.09 | LDPE |  |  |  | 296 | water | [7 empty] | 2.98e-11 | -10.52578 | [36 empty] | -10.52578 | 16.05 | [17 empty] | 21 | methane | Alk | LDPE |  | 296 | water |  |  |  | ** | -10.52578 | **
43 | Piringer 2008 |  | n-Dodecane | -1676 | n-Dodecane | Alk | 170 | #DIV/0! | #DIV/0! | #DIV/0! | LDPE |  |  |  | 296 | water | [7 empty] | 2.6e-13 | -12.58503 | [36 empty] | -12.58503 | 170 | [17 empty] | 21 | n-Dodecane | Alk | LDPE |  | 296 | water |  |  |  | ** | -12.58503 | **
44 | Piringer 2008 |  | n-hexane | -1301 | Hexane | Alk | 86.18 | #DIV/0! | 23 | 3.888 | LDPE |  |  |  | 296 | water | [7 empty] | 1.05e-12 | -11.97881 | [36 empty] | -11.97881 | 86.18 | [17 empty] | 21 | n-hexane | Alk | LDPE |  | 296 | water |  |  |  | ** | -11.97881 | **
45 | Piringer 2008 |  | n-hexane | -1301 | Hexane | Alk | 86.18 | #DIV/0! | 23 | 3.888 | LDPE |  |  |  | 296 | water | [7 empty] | 8.4e-13 | -12.07572 | [36 empty] | -12.07572 | 86.18 | [17 empty] | 21 | n-hexane | Alk | LDPE |  | 296 | water |  |  |  | ** | -12.07572 | **
46 | Piringer 2008 |  | n-Pentane | -1510 | n-Pentane | Alk | 72.15 | #DIV/0! | 40 | 3.39 | LDPE |  |  |  | 296 | water | [7 empty] | 8.05e-13 | -12.0942 | [36 empty] | -12.0942 | 72.15 | [17 empty] | 21 | n-Pentane | Alk | LDPE |  | 296 | water |  |  |  | ** | -12.0942 | **
47 | Piringer 2008 |  | n-Tetradecane | -1678 | n-Tetradecane | Alk | 198 | #DIV/0! | #DIV/0! | #DIV/0! | LDPE |  |  |  | 296 | water | [7 empty] | 1.9e-13 | -12.72125 | [36 empty] | -12.72125 | 198 | [17 empty] | 21 | n-Tetradecane | Alk | LDPE |  | 296 | water |  |  |  | ** | -12.72125 | **
48 | Piringer 2008 |  | Propane | -1504 | Propane | Alk | 44.1 | #DIV/0! | 75 | 2.36 | LDPE |  |  |  | 296 | water | [7 empty] | 5.2e-12 | -11.284 | [36 empty] | -11.284 | 44.1 | [17 empty] | 21 | Propane | Alk | LDPE |  | 296 | water |  |  |  | ** | -11.284 | **
49 | Vonk 1985 |  | 2,2,4-Trimethylpentaan | -1305 | 2,2,4-Trimethylpentane | Alk | 112.21 | #DIV/0! | 14.2 | 4.37 | LDPE |  | 940000 | Immersion | 293 | water | saturated |  | 1 |  | 0.065 | 4302.817 | 3.633753 | [8 empty] | 3.633753 | 4.37 | 4.37 |  |  | 4.37 |  |  | 4.37 | [6 empty] | 1.152288 | 1.152288 |  |  | 1.152288 |  |  | 1.152288 | [26 empty] | 37 | 2,2,4-Trimethylpentaan | Alk | LDPE | Immersion | 293 | water | saturated | 1 | 3.633753 | 4.10601 |  | **
50 | Vonk 1985 |  | Cyclohexaan | -1302 | Cyclohexane | Alk | 84.16 | 104.7 | 49 | 3.48 | LDPE |  | 940000 | Immersion | 293 | water | saturated |  | 1 |  | 0.132 | 2532.245 | 3.403506 | [8 empty] | 3.403506 | 3.48 | 3.48 |  |  | 3.48 |  |  | 3.48 | [6 empty] | 1.690196 | 1.690196 |  |  | 1.690196 |  |  | 1.690196 | [26 empty] | 37 | Cyclohexaan | Alk | LDPE | Immersion | 293 | water | saturated | 1 | 3.403506 | 3.131099 |  | **
51 | Vonk 1985 |  | Heptaan (n-heptaan) | -1303 | n-Heptane | Alk | 100.2 | #DIV/0! | 2.6 | 4.58 | LDPE |  | 940000 | Immersion | 293 | water | saturated |  | 1 |  | 0.08 | 28923.08 | 4.461244 | [8 empty] | 4.461244 | 4.58 | 4.58 |  |  | 4.58 |  |  | 4.58 | [6 empty] | 0.4149733 | 0.4149733 |  |  | 0.4149733 |  |  | 0.4149733 | [26 empty] | 37 | Heptaan (n-heptaan) | Alk | LDPE | Immersion | 293 | water | saturated | 1 | 4.461244 | 4.336046 |  | **
52 | Vonk 1985 |  | Hexaan | -1301 | Hexane | Alk | 86.18 | #DIV/0! | 23 | 3.888 | LDPE |  | 940000 | Immersion | 293 | water | saturated |  | 1 |  | 0.082 | 3351.304 | 3.525214 | [8 empty] | 3.525214 | 3.888 | 3.888 |  |  | 3.888 |  |  | 3.888 | [6 empty] | 1.361728 | 1.361728 |  |  | 1.361728 |  |  | 1.361728 | [26 empty] | 37 | Hexaan | Alk | LDPE | Immersion | 293 | water | saturated | 1 | 3.525214 | 3.578025 |  | **
53 | Vonk 1985 |  | n-Pentaan | -1300 | Pentane | Alk | 72.15 | #DIV/0! | 39.25 | 3.42 | LDPE |  | 940000 | Immersion | 293 | water | saturated |  | 1 |  | 0.08 | 1915.924 | 3.282378 | [8 empty] | 3.282378 | 3.42 | 3.42 |  |  | 3.42 |  |  | 3.42 | [6 empty] | 1.59384 | 1.59384 |  |  | 1.59384 |  |  | 1.59384 | [26 empty] | 37 | n-Pentaan | Alk | LDPE | Immersion | 293 | water | saturated | 1 | 3.282378 | 3.065375 |  | **
54 | Vonk 1985 |  | Octaan | -1304 | Octane | Alk | 114.23 | #DIV/0! | 0.7 | 5.15 | LDPE |  | 940000 | Immersion | 293 | water | saturated |  | 1 |  | 0.079 | 106085.7 | 5.025657 | [8 empty] | 5.025657 | 5.15 | 5.15 |  |  | 5.15 |  |  | 5.15 | [6 empty] | -0.154902 | -0.154902 |  |  | -0.154902 |  |  | -0.154902 | [26 empty] | 37 | Octaan | Alk | LDPE | Immersion | 293 | water | saturated | 1 | 5.025657 | 4.960427 |  | **
55 | Bao et al 2011 | Lohmann 2011 | BDE-1 | -1746 | BDE-1 | BDE | 249.1 | 174.7 | 2.491 | 4.6 | LDPE |  |  |  | room ?? | water | [5 empty] | 7943.282 | 3.9 | [8 empty] | 3.9 | 4.6 | [13 empty] | 0.3963737 | [33 empty] | 5 | BDE-1 | BDE | LDPE |  | room ?? | water |  |  | 3.9 | ** |  | **
56 | Bao et al 2011 | Lohmann 2011 | BDE-100 | -1756 | BDE-100 | BDE | 564.7 | 232 | 0.01418462 | 7.3 | LDPE |  |  |  | room ?? | water | [5 empty] | 7943282.3 | 6.9 | [8 empty] | 6.9 | 7.3 | [13 empty] | -1.848182 | [33 empty] | 5 | BDE-100 | BDE | LDPE |  | room ?? | water |  |  | 6.9 | ** |  | **
57 | Bao et al 2011 | Lohmann 2011 | BDE-126 | -1757 | BDE-126 | BDE | 564.7 | 233.7 | 0.01126725 | 7.4 | LDPE |  |  |  | room ?? | water | [5 empty] | 15848931.9 | 7.2 | [8 empty] | 7.2 | 7.4 | [13 empty] | -1.948182 | [33 empty] | 5 | BDE-126 | BDE | LDPE |  | room ?? | water |  |  | 7.2 | ** |  | **
58 | Bao et al 2011 | Lohmann 2011 | BDE-15 | -1748 | BDE-15 | BDE | 328 | 189.9 | 0.519845 | 5.2 | LDPE |  |  |  | room ?? | water | [5 empty] | 125892.5 | 5.1 | [8 empty] | 5.1 | 5.2 | [13 empty] | -0.2841262 | [33 empty] | 5 | BDE-15 | BDE | LDPE |  | room ?? | water |  |  | 5.1 | ** |  | **
59 | Bao et al 2011 | Lohmann 2011 | BDE-153 | -1758 | BDE-153 | BDE | 643.6 | 246.6 | 0.004060841 | 8 | LDPE |  |  |  | room ?? | water | [5 empty] | 25118864.3 | 7.4 | [8 empty] | 7.4 | 8 | [13 empty] | -2.391384 | [33 empty] | 5 | BDE-153 | BDE | LDPE |  | room ?? | water |  |  | 7.4 | ** |  | **
60 | Bao et al 2011 | Lohmann 2011 | BDE-154 | -1759 | BDE-154 | BDE | 643.6 | 246.5 | 0.004060841 | 8 | LDPE |  |  |  | room ?? | water | [5 empty] | 25118864.3 | 7.4 | [8 empty] | 7.4 | 8 | [13 empty] | -2.391384 | [33 empty] | 5 | BDE-154 | BDE | LDPE |  | room ?? | water |  |  | 7.4 | ** |  | **
61 | Bao et al 2011 | Lohmann 2011 | BDE-17 | -1749 | BDE-17 | BDE | 406.9 | 202.1 | 0.2039331 | 5.8 | LDPE |  |  |  | room ?? | water | [5 empty] | 316227.8 | 5.5 | [8 empty] | 5.5 | 5.8 | [13 empty] | -0.6905123 | [33 empty] | 5 | BDE-17 | BDE | LDPE |  | room ?? | water |  |  | 5.5 | ** |  | **
62 | Bao et al 2011 | Lohmann 2011 | BDE-28 | -1750 | BDE-28 | BDE | 406.9 | 203.8 | 0.1619898 | 5.8 | LDPE |  |  |  | room ?? | water | [5 empty] | 501187.2 | 5.7 | [8 empty] | 5.7 | 5.8 | [13 empty] | -0.7905123 | [33 empty] | 5 | BDE-28 | BDE | LDPE |  | room ?? | water |  |  | 5.7 | ** |  | **
63 | Bao et al 2011 | Lohmann 2011 | BDE-47 | -1751 | BDE-47 | BDE | 485.8 | 217.6 | 0.04858 | 6.5 | LDPE |  |  |  | room ?? | water | [5 empty] | 1995262.3 | 6.3 | [8 empty] | 6.3 | 6.5 | [13 empty] | -1.313542 | [33 empty] | 5 | BDE-47 | BDE | LDPE |  | room ?? | water |  |  | 6.3 | ** |  | **
64 | Bao et al 2011 | Lohmann 2011 | BDE-66 | -1752 | BDE-66 | BDE | 485.8 | 218.2 | 0.04858 | 6.5 | LDPE |  |  |  | room ?? | water | [5 empty] | 2511886.4 | 6.4 | [8 empty] | 6.4 | 6.5 | [13 empty] | -1.313542 | [33 empty] | 5 | BDE-66 | BDE | LDPE |  | room ?? | water |  |  | 6.4 | ** |  | **
65 | Bao et al 2011 | Lohmann 2011 | BDE-71 | -1753 | BDE-71 | BDE | 485.8 | 217 | 0.04858 | 6.6 | LDPE |  |  |  | room ?? | water | [5 empty] | 1258925.4 | 6.1 | [8 empty] | 6.1 | 6.6 | [13 empty] | -1.313542 | [33 empty] | 5 | BDE-71 | BDE | LDPE |  | room ?? | water |  |  | 6.1 | ** |  | **
66 | Bao et al 2011 | Lohmann 2011 | BDE-85 | -1754 | BDE-85 | BDE | 564.7 | 231.6 | 0.01418462 | 7.2 | LDPE |  |  |  | room ?? | water | [5 empty] | 6309573.4 | 6.8 | [8 empty] | 6.8 | 7.2 | [13 empty] | -1.848182 | [33 empty] | 5 | BDE-85 | BDE | LDPE |  | room ?? | water |  |  | 6.8 | ** |  | **
67 | Bao et al 2011 | Lohmann 2011 | BDE-99 | -1755 | BDE-99 | BDE | 564.7 | 232.1 | 0.01418462 | 7.2 | LDPE |  |  |  | room ?? | water | [5 empty] | 7943282.3 | 6.9 | [8 empty] | 6.9 | 7.2 | [13 empty] | -1.848182 | [33 empty] | 5 | BDE-99 | BDE | LDPE |  | room ?? | water |  |  | 6.9 | ** |  | **
68 | Sacks 2010 | Lohmann 2011 | BDE-15 | -1748 | BDE-15 | BDE | 328 | 189.9 | 0.519845 | 5.2 | LDPE |  |  |  | room ?? | water | [5 empty] | 31622.78 | 4.5 | [8 empty] | 4.5 | 5.2 | [13 empty] | -0.2841262 | [33 empty] | 24 | BDE-15 | BDE | LDPE |  | room ?? | water |  |  | 4.5 | ** |  | **
69 | Sacks 2010 | Lohmann 2011 | BDE-2 | -1747 | BDE-2 | BDE | 249.1 | 173 | 1.978672 | 4.5 | LDPE |  |  |  | room ?? | water | [5 empty] | 10000 | 4 | [8 empty] | 4 | 4.5 | [13 empty] | 0.2963737 | [33 empty] | 24 | BDE-2 | BDE | LDPE |  | room ?? | water |  |  | 4 | ** |  | **
70 | Vonk 1985 |  | 1,2-Dichloorfenol | -1407 | X,X-Dichlorphenol | Cl | 163 | #DIV/0! | #DIV/0! | #DIV/0! | LDPE |  | 940000 | Immersion | 293 | water | saturated |  | 1 |  | 0.005 | #DIV/0! | #DIV/0! | [57 empty] | 37 | 1,2-Dichloorfenol | Cl | LDPE | Immersion | 293 | water | saturated | 1 |  | ** |  | **
71 | Vonk 1985 |  | 2,3,4-Trichloorfenol | 508 | 2,3,4-Trichlorophenol | Cl | 197.5 | #DIV/0! | 71.1 | 3.8 | LDPE |  | 940000 | Immersion | 293 | water | saturated |  | 1 |  | 0.007 | 92.54571 | 1.966356 | [8 empty] | 1.966356 | 3.8 | 3.8 |  |  |  |  | 3.8 |  |  | 3.8 |  |  |  |  | 1.85187 | 1.85187 |  |  |  |  | 1.85187 |  |  | 1.85187 | [24 empty] | 37 | 2,3,4-Trichloorfenol | Cl | LDPE | Immersion | 293 | water | saturated | 1 | 1.966356 | 1.925268 |  | **
72 | Vonk 1985 |  | 2,3,5,6-Tetrachloorfenol | 547 | 2,3,5,6-Tetrachlorophenol | Cl | 231.9 | #DIV/0! | 4.79 | 3.88 | LDPE |  | 940000 | Immersion | 293 | water | saturated |  | 1 |  | 0.003 | 588.7265 | 2.769914 | [8 empty] | 2.769914 | 3.88 | 3.88 |  |  |  |  | 3.88 |  |  | 3.88 |  |  |  |  | 0.6803355 | 0.6803355 |  |  |  |  | 0.6803355 |  |  | 0.6803355 | [24 empty] | 37 | 2,3,5,6-Tetrachloorfenol | Cl | LDPE | Immersion | 293 | water | saturated | 1 | 2.769914 | 2.00362 |  | **
73 | Vonk 1985 |  | 2,3-Dichloor-5-nitrotolueen | -1409 | 2,3-Dichloor-5-nitrotolueen | Cl | #DIV/0! | #DIV/0! | #DIV/0! | #DIV/0! | LDPE |  | 940000 | Immersion | 293 | water | saturated |  | 1 |  | 0.007 | #DIV/0! | #DIV/0! | [57 empty] | 37 | 2,3-Dichloor-5-nitrotolueen | Cl | LDPE | Immersion | 293 | water | saturated | 1 |  | ** |  | **
74 | Vonk 1985 |  | 2,4,6-Trichloorfenol | 544 | 2,4,6-Trichlorophenol | Cl | 197.46 | #DIV/0! | 243 | 3.695 | LDPE |  | 940000 | Immersion | 293 | water | saturated |  | 1 |  | 0.014 | 54.15638 | 1.73365 | [8 empty] | 1.73365 | 3.695 | 3.695 |  |  |  |  | 3.695 |  |  | 3.695 |  |  |  |  | 2.385606 | 2.385606 |  |  |  |  | 2.385606 |  |  | 2.385606 | [24 empty] | 37 | 2,4,6-Trichloorfenol | Cl | LDPE | Immersion | 293 | water | saturated | 1 | 1.73365 | 1.822431 |  | **
75 | Vonk 1985 |  | 2-Chlooraniline | -1401 | 2-Chloroaniline | Cl | 127.57 | #DIV/0! | 8160 | 1.9 | LDPE |  | 940000 | Immersion | 293 | water | saturated |  | 1 |  | 0.023 | 2.64951 | 0.4231655 | [8 empty] | 0.4231655 | 1.9 | 1.9 |  |  |  |  | 1.9 |  |  | 1.9 |  |  |  |  | 3.91169 | 3.91169 |  |  |  |  | 3.91169 |  |  | 3.91169 | [24 empty] | 37 | 2-Chlooraniline | Cl | LDPE | Immersion | 293 | water | saturated | 1 | 0.4231655 | 0.06441003 |  | **
76 | Vonk 1985 |  | 3,4,5-Trichloorfenol | 543 | 3,4,5-Trichlorophenol | Cl | 197.45 | #DIV/0! | 34.6 | 4.01 | LDPE |  | 940000 | Immersion | 293 | water | saturated |  | 1 |  | 0.004 | 108.6705 | 2.036112 | [8 empty] | 2.036112 | 4.01 | 4.01 |  |  |  |  | 4.01 |  |  | 4.01 |  |  |  |  | 1.539076 | 1.539076 |  |  |  |  | 1.539076 |  |  | 1.539076 | [24 empty] | 37 | 3,4,5-Trichloorfenol | Cl | LDPE | Immersion | 293 | water | saturated | 1 | 2.036112 | 2.130941 |  | **
77 | Vonk 1985 |  | 3-Chlooraniline | -1402 | 3-Chloroaniline | Cl | 127.57 | #DIV/0! | 5400 | 1.88 | LDPE |  | 940000 | Immersion | 293 | water | saturated |  | 1 |  | 0.011 | 1.914815 | 0.2821268 | [8 empty] | 0.2821268 | 1.88 | 1.88 |  |  |  |  | 1.88 |  |  | 1.88 |  |  |  |  | 3.732394 | 3.732394 |  |  |  |  | 3.732394 |  |  | 3.732394 | [24 empty] | 37 | 3-Chlooraniline | Cl | LDPE | Immersion | 293 | water | saturated | 1 | 0.2821268 | 0.04482205 |  | **
78 | Vonk 1985 |  | 4-Chlooraniline | -1403 | 4-Chloroaniline | Cl | 127.57 | #DIV/0! | 3900 | 1.83 | LDPE |  | 940000 | Immersion | 293 | water | saturated |  | 1 |  | 0.004 | 0.9641026 | -0.01587676 | [8 empty] | -0.01587676 | 1.83 | 1.83 |  |  |  |  | 1.83 |  |  | 1.83 |  |  |  |  | 3.591065 | 3.591065 |  |  |  |  | 3.591065 |  |  | 3.591065 | [24 empty] | 37 | 4-Chlooraniline | Cl | LDPE | Immersion | 293 | water | saturated | 1 | -0.01587676 | -0.004147886 |  | **
79 | Vonk 1985 |  | p-Chloorfenol | -1406 | P-chlorophenol | Cl | 128.56 | #DIV/0! | 25500 | 2.27 | LDPE |  | 940000 | Immersion | 293 | water | saturated |  | 1 |  | 0.004 | 0.147451 | -0.8313523 | [8 empty] | -0.8313523 | 2.27 | 2.27 |  |  |  |  | 2.27 |  |  | 2.27 |  |  |  |  | 4.40654 | 4.40654 |  |  |  |  | 4.40654 |  |  | 4.40654 | [24 empty] | 37 | p-Chloorfenol | Cl | LDPE | Immersion | 293 | water | saturated | 1 | -0.8313523 | 0.4267876 |  | **
80 | Vonk 1985 |  | Pentachloorfenol | 510 | Pentachlorophenol | Cl | 266.33 | #DIV/0! | 4.28 | 5.105 | LDPE |  | 940000 | Immersion | 293 | water | saturated |  | 1 |  | 0.001 | 219.6262 | 2.341684 | [8 empty] | 2.341684 | 5.105 | 5.105 |  |  |  |  | 5.105 |  |  | 5.105 |  |  |  |  | 0.6314438 | 0.6314438 |  |  |  |  | 0.6314438 |  |  | 0.6314438 | [24 empty] | 37 | Pentachloorfenol | Cl | LDPE | Immersion | 293 | water | saturated | 1 | 2.341684 | 3.203383 |  | **
81 | Vonk 1985 |  | 1,1,1-Trichloorethaan | 408 | 1,1,1-Trichloroethane | ClAlk | 133.4 | #DIV/0! | 2343.333 | 2.8 | LDPE |  | 940000 | Immersion | 293 | water | saturated |  | 1 |  | 0.158 | 63.3798 | 1.801951 | [8 empty] | 1.801951 | 2.8 | 2.8 |  |  | 2.8 |  |  | 2.8 | [6 empty] | 3.369834 | 3.369834 |  |  | 3.369834 |  |  | 3.369834 | [26 empty] | 37 | 1,1,1-Trichloorethaan | ClAlk | LDPE | Immersion | 293 | water | saturated | 1 | 1.801951 | 2.386223 |  | **
82 | Vonk 1985 |  | 1,1,2,2-Tetrachloorethaan | -401 | 1,1,2,2-Tetrachloroethane | ClAlk | 167.85 | #DIV/0! | 2900 | 2.39 | LDPE |  | 940000 | Immersion | 293 | water | saturated |  | 1 |  | 0.105 | 34.03448 | 1.531919 | [8 empty] | 1.531919 | 2.39 | 2.39 |  |  | 2.39 |  |  | 2.39 | [6 empty] | 3.462398 | 3.462398 |  |  | 3.462398 |  |  | 3.462398 | [26 empty] | 37 | 1,1,2,2-Tetrachloorethaan | ClAlk | LDPE | Immersion | 293 | water | saturated | 1 | 1.531919 | 1.937107 |  | **
83 | Vonk 1985 |  | 1,1,2-Trichloorethaan | 409 | 1,1,2-Trichloroethane | ClAlk | 133.4 | #DIV/0! | 3055 | 1.89 | LDPE |  | 940000 | Immersion | 293 | water | saturated |  | 1 |  | 0.082 | 25.23077 | 1.40193 | [8 empty] | 1.40193 | 1.89 | 1.89 |  |  | 1.89 |  |  | 1.89 | [6 empty] | 3.485011 | 3.485011 |  |  | 3.485011 |  |  | 3.485011 | [26 empty] | 37 | 1,1,2-Trichloorethaan | ClAlk | LDPE | Immersion | 293 | water | saturated | 1 | 1.40193 | 1.389404 |  | **
84 | Vonk 1985 |  | 1,2-Dichloorethaan | 400 | 1,2-Dichloroethane | ClAlk | 98.97333 | 79.4 | 10188.83 | 1.47 | LDPE |  | 940000 | Immersion | 293 | water | saturated |  | 1 |  | 0.058 | 5.350957 | 0.7284314 | [8 empty] | 0.7284314 | 1.47 | 1.47 |  |  | 1.47 |  |  | 1.47 | [6 empty] | 4.008124 | 4.008124 |  |  | 4.008124 |  |  | 4.008124 | [26 empty] | 37 | 1,2-Dichloorethaan | ClAlk | LDPE | Immersion | 293 | water | saturated | 1 | 0.7284314 | 0.9293334 |  | **
85 | Vonk 1985 |  | 1,2-Dichlooretheen(cis) | 410 | 1,2-dichloro-, (Z)-Ethene | ClAlk | 96.95 | #DIV/0! | 775.6 | 1.906667 | LDPE |  | 940000 | Immersion | 293 | water | saturated |  | 1 |  | 0.195 | 236.3332 | 2.373525 | [8 empty] | 2.373525 | 1.906667 | 1.906667 |  |  | 1.906667 |  |  | 1.906667 | [6 empty] | 2.889638 | 2.889638 |  |  | 2.889638 |  |  | 2.889638 | [26 empty] | 37 | 1,2-Dichlooretheen(cis) | ClAlk | LDPE | Immersion | 293 | water | saturated | 1 | 2.373525 | 1.407661 |  | **
86 | Vonk 1985 |  | 1,2-dichloorpropaan | 415 | 1,2-Dichloropropane | ClAlk | 113 | #DIV/0! | 1469 | 1.99 | LDPE |  | 940000 | Immersion | 293 | water | saturated |  | 1 |  | 0.075 | 47.99183 | 1.681167 | [8 empty] | 1.681167 | 1.99 | 1.99 |  |  | 1.99 |  |  | 1.99 | [6 empty] | 3.167022 | 3.167022 |  |  | 3.167022 |  |  | 3.167022 | [26 empty] | 37 | 1,2-dichloorpropaan | ClAlk | LDPE | Immersion | 293 | water | saturated | 1 | 1.681167 | 1.498944 |  | **
87 | Vonk 1985 |  | Dichloormethaan | -402 | Dichloromethane | ClAlk | 84.93 | 64.5 | 20000 | 1.25 | LDPE |  | 940000 | Immersion | 293 | water | saturated |  | 1 |  | 0.105 | 4.935 | 0.6932872 | [8 empty] | 0.6932872 | 1.25 | 1.25 |  |  | 1.25 |  |  | 1.25 | [6 empty] | 4.30103 | 4.30103 |  |  | 4.30103 |  |  | 4.30103 | [26 empty] | 37 | Dichloormethaan | ClAlk | LDPE | Immersion | 293 | water | saturated | 1 | 0.6932872 | 0.6883441 |  | **
88 | Vonk 1985 |  | Tetrachlooretheen | 403 | Tetrachloroethylene | ClAlk | 165.8075 | #DIV/0! | 118.8825 | 3.4 | LDPE |  | 940000 | Immersion | 293 | water | saturated |  | 1 |  | 0.14 | 1106.975 | 3.044138 | 3.703704e-12 | -11.43136 | 4.099909e-09 | -8.387226 |  |  |  |  | 3.044138 | 3.4 | 3.4 |  |  | 3.4 |  |  | 3.4 | [6 empty] | 2.075118 | 2.075118 |  |  | 2.075118 |  |  | 2.075118 | [7 empty] | -11.43136 | 165.8075 | 165.8075 | [16 empty] | 37 | Tetrachlooretheen | ClAlk | LDPE | Immersion | 293 | water | saturated | 1 | 3.044138 | 3.043467 | -11.43136 | **
89 | Vonk 1985 |  | Tetrachlooretheen | 403 | Tetrachloroethylene | ClAlk | 165.8075 | #DIV/0! | 118.8825 | 3.4 | LDPE |  |  | Permeation | 293 | water | measured | 0.0024 | 2.0188e-05 |  |  | 22.6 | 1.354108 | 3.935185e-13 | -12.40503 | 8.893519e-12 | -11.05093 |  |  |  |  | 1.354108 | 3.4 |  |  | 3.4 | [10 empty] | 2.075118 |  |  | 2.075118 | [11 empty] | -12.40503 | 165.8075 |  |  | 165.8075 |  | 165.8075 |  |  | -12.55107 | 0.1460341 | 0.02132595 | [7 empty] | 37 | Tetrachlooretheen | ClAlk | LDPE | Permeation | 293 | water | measured 0.0024 | 2.0188e-05 | 1.354108 | ** | -12.40503 | -12.55107
90 | Vonk 1985 |  | Tetrachloormethaan | -403 | Tetrachloromethane | ClAlk | 153.82 | #DIV/0! | 800 | 2.83 | LDPE |  | 940000 | Immersion | 293 | water | saturated |  | 1 |  | 0.281 | 330.175 | 2.518744 | [8 empty] | 2.518744 | 2.83 | 2.83 |  |  | 2.83 |  |  | 2.83 | [6 empty] | 2.90309 | 2.90309 |  |  | 2.90309 |  |  | 2.90309 | [26 empty] | 37 | Tetrachloormethaan | ClAlk | LDPE | Immersion | 293 | water | saturated | 1 | 2.518744 | 2.419085 |  | **
91 | Vonk 1985 |  | Trichlooretheen | 405 | Trichloroethylene | ClAlk | 131.4 | #DIV/0! | 1164.844 | 2.61 | LDPE |  | 940000 | Immersion | 293 | water | saturated |  | 1 |  | 0.254 | 204.9716 | 2.311694 | 7.523148e-12 | -11.1236 | 1.542032e-09 | -8.811907 |  |  |  |  | 2.311694 | 2.61 | 2.61 |  |  | 2.61 |  |  | 2.61 | [6 empty] | 3.066268 | 3.066268 |  |  | 3.066268 |  |  | 3.066268 | [7 empty] | -11.1236 | 131.4 | 131.4 | [16 empty] | 37 | Trichlooretheen | ClAlk | LDPE | Immersion | 293 | water | saturated | 1 | 2.311694 | 2.178096 | -11.1236 | **
92 | Vonk 1985 |  | Trichlooretheen | 405 | Trichloroethylene | ClAlk | 131.4 | #DIV/0! | 1164.844 | 2.61 | LDPE |  |  | Permeation | 293 | water | measured | 0.0382 | 3.279409e-05 |  |  | 32.3 | 1.509203 | 5.902778e-13 | -12.22894 | 1.906597e-11 | -10.71974 |  |  |  |  | 1.509203 | 2.61 |  |  | 2.61 | [10 empty] | 3.066268 |  |  | 3.066268 | [11 empty] | -12.22894 | 131.4 |  |  | 131.4 |  | 131.4 |  |  | -12.16453 | -0.06441725 | 0.004149583 | [7 empty] | 37 | Trichlooretheen | ClAlk | LDPE | Permeation | 293 | water | measured 0.0382 | 3.279409e-05 | 1.509203 | ** | -12.22894 | -12.16453
93 | Vonk 1985 |  | 1,2,3-Trichloorbenzeen | 530 | 1,2,3-Trichlorobenzene | ClArom | 181.44 | #DIV/0! | 13.62399 | 4.14 | LDPE |  | 940000 | Immersion | 293 | water | saturated |  | 1 |  | 0.042 | 2897.83 | 3.462073 | [8 empty] | 3.462073 | 4.14 | 4.14 |  |  | 4.14 |  |  | 4.14 | [6 empty] | 1.134304 | 1.134304 |  |  | 1.134304 |  |  | 1.134304 | [26 empty] | 37 | 1,2,3-Trichloorbenzeen | ClArom | LDPE | Immersion | 293 | water | saturated | 1 | 3.462073 | 3.854067 |  | **
94 | Vonk 1985 |  | 1,2,4-Trichloorbenzeen | 502 | 1,2,4-Trichlorobenzene | ClArom | 181.44 | #DIV/0! | 28.80802 | 4.05 | LDPE |  | 940000 | Immersion | 293 | water | saturated |  | 1 |  | 0.159 | 5188.139 | 3.715012 | [8 empty] | 3.715012 | 4.05 | 4.05 |  |  | 4.05 |  |  | 4.05 | [6 empty] | 1.459513 | 1.459513 |  |  | 1.459513 |  |  | 1.459513 | [26 empty] | 37 | 1,2,4-Trichloorbenzeen | ClArom | LDPE | Immersion | 293 | water | saturated | 1 | 3.715012 | 3.75548 |  | **
95 | Vonk 1985 |  | 1,2-Dichloorbenzeen | 528 | 1,2-Dichlorobenzene | ClArom | 147.0025 | #DIV/0! | 140.2186 | 3.43 | LDPE |  | 940000 | Immersion | 293 | water | saturated |  | 1 |  | 0.137 | 918.4232 | 2.963043 | [8 empty] | 2.963043 | 3.43 | 3.43 |  |  | 3.43 |  |  | 3.43 | [6 empty] | 2.146806 | 2.146806 |  |  | 2.146806 |  |  | 2.146806 | [26 empty] | 37 | 1,2-Dichloorbenzeen | ClArom | LDPE | Immersion | 293 | water | saturated | 1 | 2.963043 | 3.076329 |  | **
96 | Vonk 1985 |  | 1,3,5-Trichloorbenzeen | 531 | 1,3,5-Trichlorobenzene | ClArom | 181.425 | #DIV/0! | 4.711953 | 4.19 | LDPE |  | 940000 | Immersion | 293 | water | saturated |  | 1 |  | 0.044 | 8777.676 | 3.94338 | [8 empty] | 3.94338 | 4.19 | 4.19 |  |  | 4.19 |  |  | 4.19 | [6 empty] | 0.673201 | 0.673201 |  |  | 0.673201 |  |  | 0.673201 | [26 empty] | 37 | 1,3,5-Trichloorbenzeen | ClArom | LDPE | Immersion | 293 | water | saturated | 1 | 3.94338 | 3.908837 |  | **
97 | Vonk 1985 |  | 1,3-Dichloorbenzeen | -505 | 1,3-Dichlorobenzene | ClArom | 147 | #DIV/0! | 114.3333 | 3.4 | LDPE |  | 940000 | Immersion | 293 | water | saturated |  | 1 |  | 0.167 | 1373.003 | 3.137671 | 2.199074e-12 | -11.65776 | 3.019335e-09 | -8.520089 |  |  |  |  | 3.137671 | 3.4 | 3.4 |  |  | 3.4 |  |  | 3.4 | [6 empty] | 2.058173 | 2.058173 |  |  | 2.058173 |  |  | 2.058173 | [7 empty] | -11.65776 | 147 | 147 | [16 empty] | 37 | 1,3-Dichloorbenzeen | ClArom | LDPE | Immersion | 293 | water | saturated | 1 | 3.137671 | 3.043467 | -11.65776 | **
98 | Vonk 1985 |  | 1,3-Dichloorbenzeen | -505 | 1,3-Dichlorobenzene | ClArom | 147 | #DIV/0! | 114.3333 | 3.4 | LDPE |  |  | Permeation | 293 | water | measured | 0.006 | 5.247813e-05 |  |  | 47.8 | 1.679428 | 4.513889e-13 | -12.34545 | 2.157639e-11 | -10.66602 |  |  |  |  | 1.679428 | 3.4 |  |  | 3.4 | [10 empty] | 2.058173 |  |  | 2.058173 | [11 empty] | -12.34545 | 147 |  |  | 147 |  | 147 |  |  | -12.33978 | -0.00566846 | 3.213144e-05 | [7 empty] | 37 | 1,3-Dichloorbenzeen | ClArom | LDPE | Permeation | 293 | water | measured 0.006 | 5.247813e-05 | 1.679428 | ** | -12.34545 | -12.33978
99 | Vonk 1985 |  | 1,4-Dichloorbenzeen | 501 | 1,4-Dichlorobenzene | ClArom | 147.002 | #DIV/0! | 60.52631 | 3.44 | LDPE |  | 940000 | Immersion | 293 | water | saturated |  | 1 |  | 0.044 | 683.3392 | 2.834636 | [8 empty] | 2.834636 | 3.44 | 3.44 |  |  | 3.44 |  |  | 3.44 | [6 empty] | 1.781944 | 1.781944 |  |  | 1.781944 |  |  | 1.781944 | [26 empty] | 37 | 1,4-Dichloorbenzeen | ClArom | LDPE | Immersion | 293 | water | saturated | 1 | 2.834636 | 3.087283 |  | **
100 | Vonk 1985 |  | Benzylchloride | -500 | Benzyl chloride | ClArom | 126.59 | #DIV/0! | 476.5 | 2.3 | LDPE |  | 940000 | Immersion | 293 | water | saturated |  | 1 |  | 0.046 | 90.74502 | 1.957823 | [8 empty] | 1.957823 | 2.3 | 2.3 |  |  | 2.3 |  |  | 2.3 | [6 empty] | 2.678063 | 2.678063 |  |  | 2.678063 |  |  | 2.678063 | [26 empty] | 37 | Benzylchloride | ClArom | LDPE | Immersion | 293 | water | saturated | 1 | 1.957823 | 1.83852 |  | **
101 | Vonk 1985 |  | m-Chloortolueen | -503 | mo-Chlorotoluene | ClArom | 126.586 | #DIV/0! | 117 | 3.764 | LDPE |  | 940000 | Immersion | 293 | water | saturated |  | 1 |  | 0.127 | 1020.342 | 3.008746 | [8 empty] | 3.008746 | 3.764 | 3.764 |  |  | 3.764 |  |  | 3.764 | [6 empty] | 2.068186 | 2.068186 |  |  | 2.068186 |  |  | 2.068186 | [26 empty] | 37 | m-Chloortolueen | ClArom | LDPE | Immersion | 293 | water | saturated | 1 | 3.008746 | 3.442194 |  | **
102 | Vonk 1985 |  | Monochloorbenzeen | 500 | Chlorobenzene | ClArom | 112.59 | #DIV/0! | 507.4259 | 2.89 | LDPE |  | 940000 | Immersion | 293 | water | saturated |  | 1 |  | 0.136 | 251.9383 | 2.401294 | [8 empty] | 2.401294 | 2.89 | 2.89 |  |  | 2.89 |  |  | 2.89 | [6 empty] | 2.705373 | 2.705373 |  |  | 2.705373 |  |  | 2.705373 | [26 empty] | 37 | Monochloorbenzeen | ClArom | LDPE | Immersion | 293 | water | saturated | 1 | 2.401294 | 2.48481 |  | **
103 | Vonk 1985 |  | Monochloorbenzeen | 500 | Chlorobenzene | ClArom | 112.59 | #DIV/0! | 507.4259 | 2.89 | LDPE |  |  | Permeation | 293 | water | measured | 0.066 | 0.0001300683 |  |  | 35.6 | 1.55145 | 1.134259e-12 | -11.94529 | 4.037963e-11 | -10.39384 |  |  |  |  | 1.55145 | 2.89 |  |  | 2.89 | [10 empty] | 2.705373 |  |  | 2.705373 | [11 empty] | -11.94529 | 112.59 |  |  | 112.59 |  | 112.59 |  |  | -11.95321 | 0.007922313 | 6.276305e-05 | [7 empty] | 37 | Monochloorbenzeen | ClArom | LDPE | Permeation | 293 | water | measured 0.066 | 0.0001300683 | 1.55145 | ** | -11.94529 | -11.95321
104 | Vonk 1985 |  | o-Chloortolueen | -502 | o-Chlorotoluene | ClArom | 126.586 | #DIV/0! | 154 | 3.2 | LDPE |  | 940000 | Immersion | 293 | water | saturated |  | 1 |  | 0.144 | 878.961 | 2.94397 | [8 empty] | 2.94397 | 3.2 | 3.2 |  |  | 3.2 |  |  | 3.2 | [6 empty] | 2.187521 | 2.187521 |  |  | 2.187521 |  |  | 2.187521 | [26 empty] | 37 | o-Chloortolueen | ClArom | LDPE | Immersion | 293 | water | saturated | 1 | 2.94397 | 2.824386 |  | **
105 | Vonk 1985 |  | p-Chloortolueen | -504 | p-Chlorotoluene | ClArom | 126.586 | #DIV/0! | 123 | 3.33 | LDPE |  | 940000 | Immersion | 293 | water | saturated |  | 1 |  | 0.128 | 978.2114 | 2.990433 | [8 empty] | 2.990433 | 3.33 | 3.33 |  |  | 3.33 |  |  | 3.33 | [6 empty] | 2.089905 | 2.089905 |  |  | 2.089905 |  |  | 2.089905 | [26 empty] | 37 | p-Chloortolueen | ClArom | LDPE | Immersion | 293 | water | saturated | 1 | 2.990433 | 2.966788 |  | **
106 | Vonk 1985 |  | Pentachloorbenzeen | 504 | Pentachlorobenzene | ClArom | 250.1298 | #DIV/0! | 0.3228185 | 5.076667 | LDPE |  | 940000 | Immersion | 293 | water | saturated |  | 1 |  | 0.007 | 20382.97 | 4.309268 | [8 empty] | 4.309268 | 5.076667 | 5.076667 |  |  | 5.076667 |  |  | 5.076667 | [6 empty] | -0.4910416 | -0.4910416 |  |  | -0.4910416 |  |  | -0.4910416 | [26 empty] | 37 | Pentachloorbenzeen | ClArom | LDPE | Immersion | 293 | water | saturated | 1 | 4.309268 | 4.880097 |  | **
107 | Vonk 1985 |  | Tetrachloorbenzeen | -507 | 1,2,4,5-tetrachlorobenzene | ClArom | 216 | #DIV/0! | 4.16 | 4.6 | LDPE |  | 940000 | Immersion | 293 | water | saturated |  | 1 |  | 0.035 | 7908.654 | 3.898103 | [8 empty] | 3.898103 | 4.6 | 4.6 |  |  | 4.6 |  |  | 4.6 | [6 empty] | 0.6190933 | 0.6190933 |  |  | 0.6190933 |  |  | 0.6190933 | [26 empty] | 37 | Tetrachloorbenzeen | ClArom | LDPE | Immersion | 293 | water | saturated | 1 | 3.898103 | 4.357954 |  | **
108 | Vonk 1985 |  | α,α,α-Trichloortolueen | -506 | Benzotrichloride | ClArom | 195.475 | #DIV/0! | 51.5 | 2.92 | LDPE |  | 940000 | Immersion | 293 | water | saturated |  | 1 |  | 0.104 | 1898.252 | 3.278354 | [8 empty] | 3.278354 | 2.92 | 2.92 |  |  | 2.92 |  |  | 2.92 | [6 empty] | 1.711807 | 1.711807 |  |  | 1.711807 |  |  | 1.711807 | [26 empty] | 37 | α,α,α-Trichloortolueen | ClArom | LDPE | Immersion | 293 | water | saturated | 1 | 3.278354 | 2.517672 |  | **
109 | Hinrichs Piringer 2002 |  | Benzene | 200 | Benzene | MAK | 78.10667 | 89.4 | 1988.899 | 2.13 | LDPE |  |  |  | 296 | water | [7 empty] | 9.9e-13 | -12.00436 | [36 empty] | -12.00436 | 78.10667 | [17 empty] | 12 | Benzene | MAK | LDPE |  | 296 | water |  |  |  | ** | -12.00436 | **
110 | Hinrichs Piringer 2002 |  | Benzene | 200 | Benzene | MAK | 78.10667 | 89.4 | 1988.899 | 2.13 | LDPE |  |  |  | 296 | water | [7 empty] | 1.1e-12 | -11.95861 | [36 empty] | -11.95861 | 78.10667 | [17 empty] | 12 | Benzene | MAK | LDPE |  | 296 | water |  |  |  | ** | -11.95861 | **
111 | Hinrichs Piringer 2002 |  | Benzene | 200 | Benzene | MAK | 78.10667 | 89.4 | 1988.899 | 2.13 | LDPE |  |  |  | 296 | water | [7 empty] | 3e-12 | -11.52288 | [36 empty] | -11.52288 | 78.10667 | [17 empty] | 12 | Benzene | MAK | LDPE |  | 296 | water |  |  |  | ** | -11.52288 | **
112 | Hinrichs Piringer 2002 |  | Benzene | 200 | Benzene | MAK | 78.10667 | 89.4 | 1988.899 | 2.13 | LDPE |  |  |  | 296 | water | [7 empty] | 1.2e-12 | -11.92082 | [36 empty] | -11.92082 | 78.10667 | [17 empty] | 12 | Benzene | MAK | LDPE |  | 296 | water |  |  |  | ** | -11.92082 | **
113 | Hinrichs Piringer 2002 |  | Benzene | 200 | Benzene | MAK | 78.10667 | 89.4 | 1988.899 | 2.13 | LDPE |  |  |  | 296 | water | [7 empty] | 1.5e-12 | -11.82391 | [36 empty] | -11.82391 | 78.10667 | [17 empty] | 12 | Benzene | MAK | LDPE |  | 296 | water |  |  |  | ** | -11.82391 | **
114 | Hinrichs Piringer 2002 |  | Benzene | 200 | Benzene | MAK | 78.10667 | 89.4 | 1988.899 | 2.13 | LDPE |  |  |  | 296 | water | [7 empty] | 3.8e-13 | -12.42022 | [36 empty] | -12.42022 | 78.10667 | [17 empty] | 12 | Benzene | MAK | LDPE |  | 296 | water |  |  |  | ** | -12.42022 | **
115 | Hinrichs Piringer 2002 |  | Benzene | 200 | Benzene | MAK | 78.10667 | 89.4 | 1988.899 | 2.13 | LDPE |  |  |  | 296 | water | [7 empty] | 1.08e-12 | -11.96658 | [36 empty] | -11.96658 | 78.10667 | [17 empty] | 12 | Benzene | MAK | LDPE |  | 296 | water |  |  |  | ** | -11.96658 | **
116 | Hinrichs Piringer 2002 |  | Benzene | 200 | Benzene | MAK | 78.10667 | 89.4 | 1988.899 | 2.13 | LDPE |  |  |  | 298 | water | [7 empty] | 2e-12 | -11.69897 | [36 empty] | -11.69897 | 78.10667 | [17 empty] | 12 | Benzene | MAK | LDPE |  | 298 | water |  |  |  | ** | -11.69897 | **
117 | Hinrichs Piringer 2002 |  | Benzene | 200 | Benzene | MAK | 78.10667 | 89.4 | 1988.899 | 2.13 | LDPE |  |  |  | 298 | water | [7 empty] | 4e-13 | -12.39794 | [36 empty] | -12.39794 | 78.10667 | [17 empty] | 12 | Benzene | MAK | LDPE |  | 298 | water |  |  |  | ** | -12.39794 | **
118 | Hinrichs Piringer 2002 |  | m-Xylene | 205 | m-Xylene | MAK | 106.19 | #DIV/0! | 197.4065 | 3.2 | LDPE |  |  |  | 298 | water | [7 empty] | 1.46e-12 | -11.83565 | [36 empty] | -11.83565 | 106.19 | [17 empty] | 12 | m-Xylene | MAK | LDPE |  | 298 | water |  |  |  | ** | -11.83565 | **
119 | Hinrichs Piringer 2002 |  | o-Xylene | 218 | o-Xylene | MAK | 106.1867 | #DIV/0! | 218.9336 | 3.12 | LDPE |  |  |  | 298 | water | [7 empty] | 9.4e-13 | -12.02687 | [36 empty] | -12.02687 | 106.1867 | [17 empty] | 12 | o-Xylene | MAK | LDPE |  | 298 | water |  |  |  | ** | -12.02687 | **
120 | Hinrichs Piringer 2002 |  | Toluene | 204 | Toluene | MAK | 92.14249 | 106.9 | 610.5911 | 2.73 | LDPE |  |  |  | 296 | water | almost 0 |  | 0.001 |  |  |  |  | 1.05e-12 | -11.97881 | [36 empty] | -11.97881 | 92.14249 | [17 empty] | 12 | Toluene | MAK | LDPE |  | 296 | water | almost 0 | 0.001 |  | ** | -11.97881 | **
121 | Hinrichs Piringer 2002 |  | Toluene | 204 | Toluene | MAK | 92.14249 | 106.9 | 610.5911 | 2.73 | LDPE |  |  |  | 296 | water | almost 0 |  | 0.001 |  |  |  |  | 1.4e-12 | -11.85387 | [36 empty] | -11.85387 | 92.14249 | [17 empty] | 12 | Toluene | MAK | LDPE |  | 296 | water | almost 0 | 0.001 |  | ** | -11.85387 | **
122 | Hinrichs Piringer 2002 |  | Toluene | 204 | Toluene | MAK | 92.14249 | 106.9 | 610.5911 | 2.73 | LDPE |  |  |  | 298 | water | almost 0 |  | 0.001 |  |  |  |  | 1.8e-12 | -11.74473 | [36 empty] | -11.74473 | 92.14249 | [17 empty] | 12 | Toluene | MAK | LDPE |  | 298 | water | almost 0 | 0.001 |  | ** | -11.74473 | **
123 | Hinrichs Piringer 2002 |  | Toluene | 204 | Toluene | MAK | 92.14249 | 106.9 | 610.5911 | 2.73 | LDPE |  |  |  | 298 | water | almost 0 |  | 0.001 |  |  |  |  | 3.2e-12 | -11.49485 | [36 empty] | -11.49485 | 92.14249 | [17 empty] | 12 | Toluene | MAK | LDPE |  | 298 | water | almost 0 | 0.001 |  | ** | -11.49485 | **
124 | Piringer 2008 |  | 4-Isopropyl-tuluene | -1664 | 4-Isopropyl-tuluene | MAK | 134 | #DIV/0! | #DIV/0! | #DIV/0! | LDPE |  |  |  | 296 | water | [7 empty] | 5.4e-13 | -12.26761 | [36 empty] | -12.26761 | 134 | [17 empty] | 21 | 4-Isopropyl-tuluene | MAK | LDPE |  | 296 | water |  |  |  | ** | -12.26761 | **
125 | Piringer 2008 |  | Benzene | 200 | Benzene | MAK | 78.10667 | 89.4 | 1988.899 | 2.13 | LDPE |  |  |  | 296 | water | [7 empty] | 1.05e-12 | -11.97881 | [36 empty] | -11.97881 | 78.10667 | [17 empty] | 21 | Benzene | MAK | LDPE |  | 296 | water |  |  |  | ** | -11.97881 | **
126 | Piringer 2008 |  | Benzene | 200 | Benzene | MAK | 78.10667 | 89.4 | 1988.899 | 2.13 | LDPE |  |  |  | 296 | water | [7 empty] | 4e-13 | -12.39794 | [36 empty] | -12.39794 | 78.10667 | [17 empty] | 21 | Benzene | MAK | LDPE |  | 296 | water |  |  |  | ** | -12.39794 | **
127 | Vonk 1985 |  | 1,3,5-Trimethylbenzeen | -201 | 1,3,5-Trimethylbenzene | MAK | 120.19 | #DIV/0! | 11.45 | 3.51 | LDPE |  | 940000 | Immersion | 293 | water | saturated |  | 1 |  | 0.115 | 9441.048 | 3.97502 | [8 empty] | 3.97502 | 3.51 | 3.51 |  |  | 3.51 |  |  | 3.51 | [6 empty] | 1.058805 | 1.058805 |  |  | 1.058805 |  |  | 1.058805 | [26 empty] | 37 | 1,3,5-Trimethylbenzeen | MAK | LDPE | Immersion | 293 | water | saturated | 1 | 3.97502 | 3.163961 |  | **
128 | Vonk 1985 |  | Benzeen | 200 | Benzene | MAK | 78.10667 | 89.4 | 1988.899 | 2.13 | LDPE |  | 940000 | Immersion | 293 | water | saturated |  | 1 |  | 0.105 | 49.62545 | 1.695704 | [8 empty] | 1.695704 | 2.13 | 2.13 |  |  | 2.13 |  |  | 2.13 | [6 empty] | 3.298613 | 3.298613 |  |  | 3.298613 |  |  | 3.298613 | [26 empty] | 37 | Benzeen | MAK | LDPE | Immersion | 293 | water | saturated | 1 | 1.695704 | 1.652301 |  | **
129 | Vonk 1985 |  | Ethylbenzeen | 201 | Ethylbenzene | MAK | 106.1867 | #DIV/0! | 159.4494 | 3.15 | LDPE |  | 940000 | Immersion | 293 | water | saturated |  | 1 |  | 0.101 | 595.4239 | 2.774826 | [8 empty] | 2.774826 | 3.15 | 3.15 |  |  | 3.15 |  |  | 3.15 | [6 empty] | 2.202623 | 2.202623 |  |  | 2.202623 |  |  | 2.202623 | [26 empty] | 37 | Ethylbenzeen | MAK | LDPE | Immersion | 293 | water | saturated | 1 | 2.774826 | 2.769615 |  | **
130 | Vonk 1985 |  | m-Xyleen | 205 | m-Xylene | MAK | 106.19 | #DIV/0! | 197.4065 | 3.2 | LDPE |  | 940000 | Immersion | 293 | water | saturated |  | 1 |  | 0.118 | 561.8862 | 2.749648 | [8 empty] | 2.749648 | 3.2 | 3.2 |  |  | 3.2 |  |  | 3.2 | [6 empty] | 2.295361 | 2.295361 |  |  | 2.295361 |  |  | 2.295361 | [26 empty] | 37 | m-Xyleen | MAK | LDPE | Immersion | 293 | water | saturated | 1 | 2.749648 | 2.824386 |  | **
131 | Vonk 1985 |  | o-Xyleen | 218 | o-Xylene | MAK | 106.1867 | #DIV/0! | 218.9336 | 3.12 | LDPE |  | 940000 | Immersion | 293 | water | saturated |  | 1 |  | 0.121 | 519.5183 | 2.715601 | [8 empty] | 2.715601 | 3.12 | 3.12 |  |  | 3.12 |  |  | 3.12 | [6 empty] | 2.340312 | 2.340312 |  |  | 2.340312 |  |  | 2.340312 | [26 empty] | 37 | o-Xyleen | MAK | LDPE | Immersion | 293 | water | saturated | 1 | 2.715601 | 2.736753 |  | **
132 | Vonk 1985 |  | Pentylbenzeen | -203 | Penthylbenzene | MAK | 148.25 | #DIV/0! | 3.37 | 4.9 | LDPE |  | 940000 | Immersion | 293 | water | saturated |  | 1 |  | 0.083 | 23151.34 | 4.364576 | [8 empty] | 4.364576 | 4.9 | 4.9 |  |  | 4.9 |  |  | 4.9 | [6 empty] | 0.5276299 | 0.5276299 |  |  | 0.5276299 |  |  | 0.5276299 | [26 empty] | 37 | Pentylbenzeen | MAK | LDPE | Immersion | 293 | water | saturated | 1 | 4.364576 | 4.686575 |  | **
133 | Vonk 1985 |  | Propylbenzeen | -202 | Propylbenzene | MAK | 120.19 | #DIV/0! | 54.00633 | 3.71 | LDPE |  | 940000 | Immersion | 293 | water | saturated |  | 1 |  | 0.096 | 1670.915 | 3.222954 | [8 empty] | 3.222954 | 3.71 | 3.71 |  |  | 3.71 |  |  | 3.71 | [6 empty] | 1.732445 | 1.732445 |  |  | 1.732445 |  |  | 1.732445 | [26 empty] | 37 | Propylbenzeen | MAK | LDPE | Immersion | 293 | water | saturated | 1 | 3.222954 | 3.383043 |  | **
134 | Vonk 1985 |  | p-Xyleen | 219 | p-Xylene | MAK | 106.1867 | 123.9 | 210.9385 | 3.15 | LDPE |  | 940000 | Immersion | 293 | water | saturated |  | 1 |  | 0.124 | 552.5782 | 2.742394 | [8 empty] | 2.742394 | 3.15 | 3.15 |  |  | 3.15 |  |  | 3.15 | [6 empty] | 2.324156 | 2.324156 |  |  | 2.324156 |  |  | 2.324156 | [26 empty] | 37 | p-Xyleen | MAK | LDPE | Immersion | 293 | water | saturated | 1 | 2.742394 | 2.769615 |  | **
135 | Vonk 1985 |  | Tolueen | 204 | Toluene | MAK | 92.14249 | 106.9 | 610.5911 | 2.73 | LDPE |  | 940000 | Immersion | 293 | water | saturated |  | 1 |  | 0.116 | 178.5811 | 2.251835 | 3.935185e-12 | -11.40503 | 7.027496e-10 | -9.153199 |  |  |  |  | 2.251835 | 2.73 | 2.73 |  |  | 2.73 |  |  | 2.73 | [6 empty] | 2.78575 | 2.78575 |  |  | 2.78575 |  |  | 2.78575 | [7 empty] | -11.40503 | 92.14249 | 92.14249 | [16 empty] | 37 | Tolueen | MAK | LDPE | Immersion | 293 | water | saturated | 1 | 2.251835 | 2.309545 | -11.40503 | **
136 | Vonk 1985 |  | Tolueen | 204 | Toluene | MAK | 92.14249 | 106.9 | 610.5911 | 2.73 | LDPE |  |  | Permeation | 293 | water | measured | 0.0029 | 4.749496e-06 |  |  | 39.1 | 1.592177 | 4.050926e-13 | -12.39245 | 1.583912e-11 | -10.80027 | 1 | 1 |  |  | 1.592177 | 2.73 | [13 empty] | 2.78575 | [14 empty] | -12.39245 | 92.14249 | [17 empty] | 37 | Tolueen | MAK | LDPE | Permeation | 293 | water | measured 0.0029 | 4.749496e-06 | 1.592177 | ** | -12.39245 | **
137 | Vonk 1985 |  | Tolueen | 204 | Toluene | MAK | 92.14249 | 106.9 | 610.5911 | 2.73 | LDPE |  |  | Permeation | 293 | water | measured | 0.0087 | 1.424849e-05 |  |  | 22.2 | 1.346353 | 5.208333e-13 | -12.2833 | 1.15625e-11 | -10.93695 | 1 | 1 |  |  | 1.346353 | 2.73 | [13 empty] | 2.78575 | [14 empty] | -12.2833 | 92.14249 | [17 empty] | 37 | Tolueen | MAK | LDPE | Permeation | 293 | water | measured 0.0087 | 1.424849e-05 | 1.346353 | ** | -12.2833 | **
138 | Vonk 1985 |  | Tolueen | 204 | Toluene | MAK | 92.14249 | 106.9 | 610.5911 | 2.73 | LDPE |  |  | Permeation | 293 | water | measured | 0.031 | 5.077048e-05 |  |  | 59.7 | 1.775974 | 3.935185e-13 | -12.40503 | 2.349306e-11 | -10.62906 | 1 | 1 |  |  | 1.775974 | 2.73 | [13 empty] | 2.78575 | [14 empty] | -12.40503 | 92.14249 | [17 empty] | 37 | Tolueen | MAK | LDPE | Permeation | 293 | water | measured 0.031 | 5.077048e-05 | 1.775974 | ** | -12.40503 | **
139 | Vonk 1985 |  | Tolueen | 204 | Toluene | MAK | 92.14249 | 106.9 | 610.5911 | 2.73 | LDPE |  |  | Permeation | 293 | water | measured | 0.049 | 8.025011e-05 |  |  | 54 | 1.732394 | 3.935185e-13 | -12.40503 | 2.125e-11 | -10.67264 | 1 | 1 |  |  | 1.732394 | 2.73 | [13 empty] | 2.78575 | [14 empty] | -12.40503 | 92.14249 | [17 empty] | 37 | Tolueen | MAK | LDPE | Permeation | 293 | water | measured 0.049 | 8.025011e-05 | 1.732394 | ** | -12.40503 | **
140 | Vonk 1985 |  | Tolueen | 204 | Toluene | MAK | 92.14249 | 106.9 | 610.5911 | 2.73 | LDPE |  |  | Permeation | 293 | water | measured | 0.091 | 0.0001490359 |  |  | 39.7 | 1.598791 | 4.74537e-13 | -12.32373 | 1.883912e-11 | -10.72494 | 1 | 1 |  |  | 1.598791 | 2.73 | [13 empty] | 2.78575 | [14 empty] | -12.32373 | 92.14249 | [17 empty] | 37 | Tolueen | MAK | LDPE | Permeation | 293 | water | measured 0.091 | 0.0001490359 | 1.598791 | ** | -12.32373 | **
141 | Vonk 1985 |  | Tolueen | 204 | Toluene | MAK | 92.14249 | 106.9 | 610.5911 | 2.73 | LDPE |  |  | Permeation | 293 | water | measured | 0.167 | 0.0002735055 |  |  | 39.9 | 1.600973 | 7.175926e-13 | -12.14412 | 2.863194e-11 | -10.54315 | 1 | 1 |  |  | 1.600973 | 2.73 | [13 empty] | 2.78575 | [14 empty] | -12.14412 | 92.14249 | [17 empty] | 37 | Tolueen | MAK | LDPE | Permeation | 293 | water | measured 0.167 | 0.0002735055 | 1.600973 | ** | -12.14412 | **
142 | Vonk 1985 |  | Tolueen | 204 | Toluene | MAK | 92.14249 | 106.9 | 610.5911 | 2.73 | LDPE |  |  | Permeation | 293 | water | measured | 0.313 | 0.0005126181 |  |  | 54 | 1.732394 | 9.027778e-13 | -12.04442 | 4.875e-11 | -10.31203 |  |  |  |  | 1.732394 | 2.73 |  |  | 2.73 | [10 empty] | 2.78575 |  |  | 2.78575 | [11 empty] | -12.04442 | 92.14249 |  |  | 92.14249 |  | 92.14249 |  |  | -11.7235 | -0.3209216 | 0.1029907 | [7 empty] | 37 | Tolueen | MAK | LDPE | Permeation | 293 | water | measured 0.313 | 0.0005126181 | 1.732394 | ** | -12.04442 | -11.7235
143 | Vonk 1985 |  | Xyleen | -200 | Xylene | MAK | 120.2089 | #DIV/0! | #DIV/0! | 3.74 | LDPE |  | 940000 | Immersion | 293 | water | saturated |  | 1 |  | #DIV/0! | #DIV/0! | #DIV/0! | [57 empty] | 37 | Xyleen | MAK | LDPE | Immersion | 293 | water | saturated | 1 |  | ** |  | **
144 | Hinrichs Piringer 2002 |  | 1-Hexanol | -1411 | 1-Hexanol | O2 | 102.18 | #DIV/0! | 5900 | 2.03 | LDPE |  |  |  | 298 | water | [7 empty] | 1.44e-12 | -11.84164 | [36 empty] | -11.84164 | 102.18 | [17 empty] | 12 | 1-Hexanol | O2 | LDPE |  | 298 | water |  |  |  | ** | -11.84164 | **
145 | Hinrichs Piringer 2002 |  | 1-Pentanol | -1519 | 1-Pentanol | O2 | 88.15 | #DIV/0! | 22000 | 1.51 | LDPE |  |  |  | 298 | water | [7 empty] | 6.35e-13 | -12.19723 | [36 empty] | -12.19723 | 88.15 | [17 empty] | 12 | 1-Pentanol | O2 | LDPE |  | 298 | water |  |  |  | ** | -12.19723 | **
146 | Hinrichs Piringer 2002 |  | 2-Hexanol | -1525 | 2-Hexanol | O2 | 102.18 | #DIV/0! | 14350 | 1.76 | LDPE |  |  |  | 298 | water | [7 empty] | 4.05e-13 | -12.39254 | [36 empty] | -12.39254 | 102.18 | [17 empty] | 12 | 2-Hexanol | O2 | LDPE |  | 298 | water |  |  |  | ** | -12.39254 | **
147 | Hinrichs Piringer 2002 |  | 2-Pentanol | -1520 | 2-Pentanol | O2 | 88.15 | #DIV/0! | 166000 | 1.25 | LDPE |  |  |  | 298 | water | [7 empty] | 9.69e-13 | -12.01368 | [36 empty] | -12.01368 | 88.15 | [17 empty] | 12 | 2-Pentanol | O2 | LDPE |  | 298 | water |  |  |  | ** | -12.01368 | **
148 | Hinrichs Piringer 2002 |  | Acetone | -1507 | Acetone | O2 | 58.08 | 74 | 790000 | -0.24 | LDPE |  |  |  | 298 | water | [7 empty] | 7e-13 | -12.1549 | [36 empty] | -12.1549 | 58.08 | [17 empty] | 12 | Acetone | O2 | LDPE |  | 298 | water |  |  |  | ** | -12.1549 | **
149 | Hinrichs Piringer 2002 |  | Butanol | -1512 | Butylalcohol | O2 | 74.12 | #DIV/0! | 77000 | 0.84 | LDPE |  |  |  | 298 | water | [7 empty] | 2.8e-14 | -13.55284 | [36 empty] | -13.55284 | 74.12 | [17 empty] | 12 | Butanol | O2 | LDPE |  | 298 | water |  |  |  | ** | -13.55284 | **
150 | Hinrichs Piringer 2002 |  | Butylalcohol | -1512 | Butylalcohol | O2 | 74.12 | #DIV/0! | 77000 | 0.84 | LDPE |  |  |  | 298 | water | [7 empty] | 1.08e-12 | -11.96658 | [36 empty] | -11.96658 | 74.12 | [17 empty] | 12 | Butylalcohol | O2 | LDPE |  | 298 | water |  |  |  | ** | -11.96658 | **
151 | Hinrichs Piringer 2002 |  | Butylalcohol | -1512 | Butylalcohol | O2 | 74.12 | #DIV/0! | 77000 | 0.84 | LDPE |  |  |  | 298 | water | [7 empty] | 9e-13 | -12.04576 | [36 empty] | -12.04576 | 74.12 | [17 empty] | 12 | Butylalcohol | O2 | LDPE |  | 298 | water |  |  |  | ** | -12.04576 | **
152 | Hinrichs Piringer 2002 |  | cis-3-Hexen-1-ol | -1521 | cis-Hex-3-en-1-ol | O2 | 100.16 | #DIV/0! | 19300 | 1.61 | LDPE |  |  |  | 296 | water | [7 empty] | 1.4e-12 | -11.85387 | [36 empty] | -11.85387 | 100.16 | [17 empty] | 12 | cis-3-Hexen-1-ol | O2 | LDPE |  | 296 | water |  |  |  | ** | -11.85387 | **
153 | Hinrichs Piringer 2002 |  | Ethylacetate | 11143 | Ethylacetaat | O2 | 88.1 | #DIV/0! | 62100 | 0.73 | LDPE |  |  |  | 298 | water | [7 empty] | 5.3e-12 | -11.27572 | [36 empty] | -11.27572 | 88.1 | [17 empty] | 12 | Ethylacetate | O2 | LDPE |  | 298 | water |  |  |  | ** | -11.27572 | **
154 | Hinrichs Piringer 2002 |  | Ethylacetate | 11143 | Ethylacetaat | O2 | 88.1 | #DIV/0! | 62100 | 0.73 | LDPE |  |  |  | 298 | water | [7 empty] | 4.7e-12 | -11.3279 | [36 empty] | -11.3279 | 88.1 | [17 empty] | 12 | Ethylacetate | O2 | LDPE |  | 298 | water |  |  |  | ** | -11.3279 | **
155 | Hinrichs Piringer 2002 |  | Hexanal | -1522 | Hexaldehyde | O2 | 100.16 | #DIV/0! | 6000 | 1.78 | LDPE |  |  |  | 298 | water | [7 empty] | 3e-14 | -13.52288 | [36 empty] | -13.52288 | 100.16 | [17 empty] | 12 | Hexanal | O2 | LDPE |  | 298 | water |  |  |  | ** | -13.52288 | **
156 | Hinrichs Piringer 2002 |  | Hexylalcohol | -1411 | 1-Hexanol | O2 | 102.18 | #DIV/0! | 5900 | 2.03 | LDPE |  |  |  | 298 | water | [7 empty] | 7e-13 | -12.1549 | [36 empty] | -12.1549 | 102.18 | [17 empty] | 12 | Hexylalcohol | O2 | LDPE |  | 298 | water |  |  |  | ** | -12.1549 | **
157 | Hinrichs Piringer 2002 |  | Hexylalcohol | -1411 | 1-Hexanol | O2 | 102.18 | #DIV/0! | 5900 | 2.03 | LDPE |  |  |  | 298 | water | [7 empty] | 6e-13 | -12.22185 | [36 empty] | -12.22185 | 102.18 | [17 empty] | 12 | Hexylalcohol | O2 | LDPE |  | 298 | water |  |  |  | ** | -12.22185 | **
158 | Hinrichs Piringer 2002 |  | Methanol | 1107 | Methanol | O2 | 32 | #DIV/0! | 1056000 | -0.7 | LDPE |  |  |  | 296 | water | [7 empty] | 4.8e-12 | -11.31876 | [36 empty] | -11.31876 | 32 | [17 empty] | 12 | Methanol | O2 | LDPE |  | 296 | water |  |  |  | ** | -11.31876 | **
159 | Hinrichs Piringer 2002 |  | Methanol | 1107 | Methanol | O2 | 32 | #DIV/0! | 1056000 | -0.7 | LDPE |  |  |  | 296 | water | [7 empty] | 1.95e-12 | -11.70997 | [36 empty] | -11.70997 | 32 | [17 empty] | 12 | Methanol | O2 | LDPE |  | 296 | water |  |  |  | ** | -11.70997 | **
160 | Hinrichs Piringer 2002 |  | n-Buthylaldehyde | -1511 | Butyraldehyde | O2 | 72.11 | #DIV/0! | 37000 | 0.88 | LDPE |  |  |  | 298 | water | [7 empty] | 1.18e-12 | -11.92812 | [36 empty] | -11.92812 | 72.11 | [17 empty] | 12 | n-Buthylaldehyde | O2 | LDPE |  | 298 | water |  |  |  | ** | -11.92812 | **
161 | Hinrichs Piringer 2002 |  | n-Buthylaldehyde | -1511 | Butyraldehyde | O2 | 72.11 | #DIV/0! | 37000 | 0.88 | LDPE |  |  |  | 298 | water | [7 empty] | 1.05e-12 | -11.97881 | [36 empty] | -11.97881 | 72.11 | [17 empty] | 12 | n-Buthylaldehyde | O2 | LDPE |  | 298 | water |  |  |  | ** | -11.97881 | **
162 | Hinrichs Piringer 2002 |  | n-Hexylaldehyde | -1522 | Hexaldehyde | O2 | 100.16 | #DIV/0! | 6000 | 1.78 | LDPE |  |  |  | 296 | water | [7 empty] | 8e-13 | -12.09691 | [36 empty] | -12.09691 | 100.16 | [17 empty] | 12 | n-Hexylaldehyde | O2 | LDPE |  | 296 | water |  |  |  | ** | -12.09691 | **
163 | Hinrichs Piringer 2002 |  | n-Hexylaldehyde | -1522 | Hexaldehyde | O2 | 100.16 | #DIV/0! | 6000 | 1.78 | LDPE |  |  |  | 298 | water | [7 empty] | 6e-13 | -12.22185 | [36 empty] | -12.22185 | 100.16 | [17 empty] | 12 | n-Hexylaldehyde | O2 | LDPE |  | 298 | water |  |  |  | ** | -12.22185 | **
164 | Hinrichs Piringer 2002 |  | Pentanal | -1515 | Pentanal | O2 | 86.13 | #DIV/0! | 14000 | 1.31 | LDPE |  |  |  | 298 | water | [7 empty] | 7e-14 | -13.1549 | [36 empty] | -13.1549 | 86.13 | [17 empty] | 12 | Pentanal | O2 | LDPE |  | 298 | water |  |  |  | ** | -13.1549 | **
165 | Hinrichs Piringer 2002 |  | Phenol | 202 | Phenol | O2 | 94.105 | #DIV/0! | 65559.56 | 1.48 | LDPE |  |  |  | 296 | water | [7 empty] | 5e-15 | -14.30103 | [36 empty] | -14.30103 | 94.105 | [17 empty] | 12 | Phenol | O2 | LDPE |  | 296 | water |  |  |  | ** | -14.30103 | **
166 | Piringer 2008 |  | 2-Phenly-ehtyl-alcohol | -1661 | 2-Phenly-ehtyl-alcohol | O2 | 122 | #DIV/0! | #DIV/0! | #DIV/0! | LDPE |  |  |  | 296 | water | [7 empty] | 4.3e-13 | -12.36653 | [36 empty] | -12.36653 | 122 | [17 empty] | 21 | 2-Phenly-ehtyl-alcohol | O2 | LDPE |  | 296 | water |  |  |  | ** | -12.36653 | **
167 | Piringer 2008 |  | 3,7-Dimehtyl-octane-3-ol | -1673 | 3,7-Dimehtyl-octane-3-ol | O2 | 158 | #DIV/0! | #DIV/0! | #DIV/0! | LDPE |  |  |  | 296 | water | [7 empty] | 1.3e-13 | -12.88606 | [36 empty] | -12.88606 | 158 | [17 empty] | 21 | 3,7-Dimehtyl-octane-3-ol | O2 | LDPE |  | 296 | water |  |  |  | ** | -12.88606 | **
168 | Piringer 2008 |  | 3,7-Dimethyl-6-octene-al | -1671 | 3,7-Dimethyl-6-octene-al | O2 | 154 | #DIV/0! | #DIV/0! | #DIV/0! | LDPE |  |  |  | 296 | water | [7 empty] | 1e-13 | -13 | [36 empty] | -13 | 154 | [17 empty] | 21 | 3,7-Dimethyl-6-octene-al | O2 | LDPE |  | 296 | water |  |  |  | ** | -13 | **
169 | Piringer 2008 |  | 3-Octene-2-one | -1662 | 3-Octene-2-one | O2 | 126 | #DIV/0! | #DIV/0! | #DIV/0! | LDPE |  |  |  | 296 | water | [7 empty] | 7.3e-13 | -12.13668 | [36 empty] | -12.13668 | 126 | [17 empty] | 21 | 3-Octene-2-one | O2 | LDPE |  | 296 | water |  |  |  | ** | -12.13668 | **
170 | Piringer 2008 |  | 3-Phenyl-1-propanol | -1666 | 3-Phenyl-1-propanol | O2 | 136 | #DIV/0! | #DIV/0! | #DIV/0! | LDPE |  |  |  | 296 | water | [7 empty] | 2.8e-13 | -12.55284 | [36 empty] | -12.55284 | 136 | [17 empty] | 21 | 3-Phenyl-1-propanol | O2 | LDPE |  | 296 | water |  |  |  | ** | -12.55284 | **
171 | Piringer 2008 |  | Dimehtyl-phthalate | -1677 | Dimehtyl-phthalate | O2 | 194 | #DIV/0! | #DIV/0! | #DIV/0! | LDPE |  |  |  | 296 | water | [7 empty] | 1.9e-13 | -12.72125 | [36 empty] | -12.72125 | 194 | [17 empty] | 21 | Dimehtyl-phthalate | O2 | LDPE |  | 296 | water |  |  |  | ** | -12.72125 | **
172 | Piringer 2008 |  | Heptanol | -1659 | Heptanol | O2 | 116.21 | #DIV/0! | 1940 | 2.62 | LDPE |  |  |  | 296 | water | [7 empty] | 5.3e-13 | -12.27572 | [36 empty] | -12.27572 | 116.21 | [17 empty] | 21 | Heptanol | O2 | LDPE |  | 296 | water |  |  |  | ** | -12.27572 | **
173 | Piringer 2008 |  | Methanol | 1107 | Methanol | O2 | 32 | #DIV/0! | 1056000 | -0.7 | LDPE |  |  |  | 296 | water | [7 empty] | 4.8e-12 | -11.31876 | [36 empty] | -11.31876 | 32 | [17 empty] | 21 | Methanol | O2 | LDPE |  | 296 | water |  |  |  | ** | -11.31876 | **
174 | Piringer 2008 |  | n-Decanal | -1672 | n-Decanal | O2 | 156 | #DIV/0! | #DIV/0! | #DIV/0! | LDPE |  |  |  | 296 | water | [7 empty] | 1.4e-13 | -12.85387 | [36 empty] | -12.85387 | 156 | [17 empty] | 21 | n-Decanal | O2 | LDPE |  | 296 | water |  |  |  | ** | -12.85387 | **
175 | Piringer 2008 |  | n-Nonanal | -1667 | n-Nonanal | O2 | 142 | #DIV/0! | #DIV/0! | #DIV/0! | LDPE |  |  |  | 296 | water | [7 empty] | 1.8e-13 | -12.74473 | [36 empty] | -12.74473 | 142 | [17 empty] | 21 | n-Nonanal | O2 | LDPE |  | 296 | water |  |  |  | ** | -12.74473 | **
176 | Piringer 2008 |  | n-Octanal | -1663 | n-Octanal | O2 | 128 | #DIV/0! | #DIV/0! | #DIV/0! | LDPE |  |  |  | 296 | water | [7 empty] | 2.3e-13 | -12.63827 | [36 empty] | -12.63827 | 128 | [17 empty] | 21 | n-Octanal | O2 | LDPE |  | 296 | water |  |  |  | ** | -12.63827 | **
177 | Piringer 2008 |  | Phenole | 202 | Phenol | O2 | 94.105 | #DIV/0! | 65559.56 | 1.48 | LDPE |  |  |  | 296 | water | [7 empty] | 4.5e-13 | -12.34679 | [36 empty] | -12.34679 | 94.105 | [17 empty] | 21 | Phenole | O2 | LDPE |  | 296 | water |  |  |  | ** | -12.34679 | **
178 | Piringer 2008 |  | Tetradecanol | -1679 | Tetradecanol | O2 | 214 | #DIV/0! | #DIV/0! | #DIV/0! | LDPE |  |  |  | 296 | water | [7 empty] | 8.2e-14 | -13.08619 | [36 empty] | -13.08619 | 214 | [17 empty] | 21 | Tetradecanol | O2 | LDPE |  | 296 | water |  |  |  | ** | -13.08619 | **
179 | Vonk 1985 |  | 1-Hexanol | -1411 | 1-Hexanol | O2 | 102.18 | #DIV/0! | 5900 | 2.03 | LDPE |  | 940000 | Immersion | 293 | water | saturated |  | 1 |  | 0.004 | 0.6372881 | -0.1956642 | [8 empty] | -0.1956642 | 2.03 | 2.03 |  |  |  |  | 2.03 |  |  | 2.03 |  |  |  |  | 3.770852 | 3.770852 |  |  |  |  | 3.770852 |  |  | 3.770852 | [24 empty] | 37 | 1-Hexanol | O2 | LDPE | Immersion | 293 | water | saturated | 1 | -0.1956642 | 0.1917319 |  | **
180 | Vonk 1985 |  | bifenly ether | -1417 | diphenyl ether | O2 | 170.21 | #DIV/0! | 20 | 4.21 | LDPE |  |  | Permeation | 293 | water | measured | 0.0014 | 7e-05 |  |  | 25 | 1.39794 | 2.314815e-13 | -12.63548 | 5.787037e-12 | -11.23754 |  |  |  |  | 1.39794 | 4.21 |  |  | 4.21 | [10 empty] | 1.30103 |  |  | 1.30103 | [11 empty] | -12.63548 | 170.21 |  |  | 170.21 |  |  |  | 170.21 | [10 empty] | 37 | bifenly ether | O2 | LDPE | Permeation | 293 | water | measured 0.0014 | 7e-05 | 1.39794 | ** | -12.63548 | -12.63548
181 | Vonk 1985 |  | Di-isopropylether | -1415 | Diisopropyl ether | O2 | 102.18 | #DIV/0! | 8900 | 1.52 | LDPE |  | 940000 | Immersion | 293 | water | saturated |  | 1 |  | 0.055 | 5.808989 | 0.7641005 | [8 empty] | 0.7641005 | 1.52 | 1.52 |  |  |  |  | 1.52 |  |  | 1.52 |  |  |  |  | 3.94939 | 3.94939 |  |  |  |  | 3.94939 |  |  | 3.94939 | [24 empty] | 37 | Di-isopropylether | O2 | LDPE | Immersion | 293 | water | saturated | 1 | 0.7641005 | -0.3077615 |  | **
182 | Vonk 1985 |  | Di-isopropylketon | -1413 | Di-isopropylketon | O2 | 114.18 | #DIV/0! | 5700 | 1.86 | LDPE |  | 940000 | Immersion | 293 | water | saturated |  | 1 |  | 0.032 | 5.277193 | 0.722403 | [8 empty] | 0.722403 | 1.86 | 1.86 |  |  |  |  | 1.86 |  |  | 1.86 |  |  |  |  | 3.755875 | 3.755875 |  |  |  |  | 3.755875 |  |  | 3.755875 | [24 empty] | 37 | Di-isopropylketon | O2 | LDPE | Immersion | 293 | water | saturated | 1 | 0.722403 | 0.02523408 |  | **
183 | Vonk 1985 |  | Ethanol | -1410 | Ethanol | O2 | 46.07 | #DIV/0! | 1000000 | -0.305 | LDPE |  | 940000 | Immersion | 293 | water | saturated |  | 1 |  | 0.001 | 0.00094 | -3.026872 | [8 empty] | -3.026872 | -0.305 | -0.305 |  |  |  |  | -0.305 |  |  | -0.305 |  |  |  |  | 6 | 6 |  |  |  |  | 6 |  |  | 6 | [24 empty] | 37 | Ethanol | O2 | LDPE | Immersion | 293 | water | saturated | 1 | -3.026872 | -2.095164 |  | **
184 | Vonk 1985 |  | Fenol | 202 | Phenol | O2 | 94.105 | #DIV/0! | 65559.56 | 1.48 | LDPE |  | 940000 | Immersion | 293 | water | saturated |  | 1 |  | 0.002 | 0.02867622 | -1.542478 | [8 empty] | -1.542478 | 1.48 | 1.48 |  |  |  |  | 1.48 |  |  | 1.48 |  |  |  |  | 4.816636 | 4.816636 |  |  |  |  | 4.816636 |  |  | 4.816636 | [24 empty] | 37 | Fenol | O2 | LDPE | Immersion | 293 | water | saturated | 1 | -1.542478 | -0.3469375 |  | **
185 | Vonk 1985 |  | Methoxybenzeen | -1414 | methoxybenzene | O2 | 108.14 | #DIV/0! | 1040 | 2.11 | LDPE |  | 940000 | Immersion | 293 | water | saturated |  | 1 |  | 0.055 | 49.71154 | 1.696457 | [8 empty] | 1.696457 | 2.11 | 2.11 |  |  |  |  | 2.11 |  |  | 2.11 |  |  |  |  | 3.017033 | 3.017033 |  |  |  |  | 3.017033 |  |  | 3.017033 | [24 empty] | 37 | Methoxybenzeen | O2 | LDPE | Immersion | 293 | water | saturated | 1 | 1.696457 | 0.2700838 |  | **
186 | Vonk 1985 |  | Methylethylketon | 1093 | 2-Butanone | O2 | 72 | 90.2 | 352800 | 0.2755 | LDPE |  | 940000 | Immersion | 293 | water | saturated |  | 1 |  | 0.019 | 0.05062358 | -1.295647 | 8.101852e-13 | -12.09142 | 4.101448e-14 | -13.38706 |  |  |  |  | -1.295647 | 0.2755 | 0.2755 |  |  |  |  | 0.2755 |  |  | 0.2755 |  |  |  |  | 5.547529 | 5.547529 |  |  |  |  | 5.547529 |  |  | 5.547529 | [5 empty] | -12.09142 | 72 | 72 | [16 empty] | 37 | Methylethylketon | O2 | LDPE | Immersion | 293 | water | saturated | 1 | -1.295647 | -1.526623 | -12.09142 | **
187 | Vonk 1985 |  | Methylethylketon | 1093 | 2-Butanone | O2 | 72 | 90.2 | 352800 | 0.2755 | LDPE |  |  | Permeation | 293 | water | measured | 13.1 | 3.713152e-05 |  |  | 0.18 | -0.7447275 | 3.703704e-13 | -12.43136 | 6.666667e-14 | -13.17609 |  |  |  |  | -0.7447275 | 0.2755 |  |  | 0.2755 | [10 empty] | 5.547529 |  |  | 5.547529 | [11 empty] | -12.43136 | 72 |  |  | 72 |  |  |  | 72 | [10 empty] | 37 | Methylethylketon | O2 | LDPE | Permeation | 293 | water | measured 13.1 | 3.713152e-05 | -0.7447275 | ** | -12.43136 | -12.43136
188 | Piringer 2008 |  | 2,3-Benzopyrole (Indole) | -1660 | 2,3-Benzopyrole | onbekend | 117 | #DIV/0! | #DIV/0! | #DIV/0! | LDPE |  |  |  | 296 | water | [7 empty] | 5.5e-13 | -12.25964 | [36 empty] | -12.25964 | 117 | [17 empty] | 21 | 2,3-Benzopyrole (Indole) | onbekend | LDPE |  | 296 | water |  |  |  | ** | -12.25964 | **
189 | Piringer 2008 |  | 3-(3,5-di-tert-butyl-4-hydroxy phenyl)-propionate (Irganox 1076) | -1689 | 3-(3,5-di-tert-butyl-4-hydroxy phenyl)-propionate | onbekend | 531 | #DIV/0! | #DIV/0! | #DIV/0! | LDPE |  |  |  | 296 | water | [7 empty] | 1.1e-15 | -14.95861 | [36 empty] | -14.95861 | 531 | [17 empty] | 21 | 3-(3,5-di-tert-butyl-4-hydroxy phenyl)-propionate (Irganox 1076) | onbekend | LDPE |  | 296 | water |  |  |  | ** | -14.95861 | **
190 | Piringer 2008 |  | 7-Methyl-chinoline | -1668 | 7-Methyl-chinoline | onbekend | 143 | #DIV/0! | #DIV/0! | #DIV/0! | LDPE |  |  |  | 296 | water | [7 empty] | 4.3e-13 | -12.36653 | [36 empty] | -12.36653 | 143 | [17 empty] | 21 | 7-Methyl-chinoline | onbekend | LDPE |  | 296 | water |  |  |  | ** | -12.36653 | **
191 | Piringer 2008 |  | Didodecyl-3,3-thio-dipropionate | -1688 | Didodecyl-3,3-thio-dipropionate | onbekend | 514 | #DIV/0! | #DIV/0! | #DIV/0! | LDPE |  |  |  | 296 | water | [7 empty] | 2e-15 | -14.69897 | [36 empty] | -14.69897 | 514 | [17 empty] | 21 | Didodecyl-3,3-thio-dipropionate | onbekend | LDPE |  | 296 | water |  |  |  | ** | -14.69897 | **
192 | Piringer 2008 |  | Dimethyl-benzyl-carbinol | -1670 | Dimethyl-benzyl-carbinol | onbekend | 150 | #DIV/0! | #DIV/0! | #DIV/0! | LDPE |  |  |  | 296 | water | [7 empty] | 7.5e-14 | -13.12494 | [36 empty] | -13.12494 | 150 | [17 empty] | 21 | Dimethyl-benzyl-carbinol | onbekend | LDPE |  | 296 | water |  |  |  | ** | -13.12494 | **
193 | Piringer 2008 |  | Docosane | -1683 | Docosane | onbekend | 310 | #DIV/0! | #DIV/0! | #DIV/0! | LDPE |  |  |  | 296 | water | [7 empty] | 3.5e-14 | -13.45593 | [36 empty] | -13.45593 | 310 | [17 empty] | 21 | Docosane | onbekend | LDPE |  | 296 | water |  |  |  | ** | -13.45593 | **
194 | Piringer 2008 |  | Eicosane | -1682 | Eicosane | onbekend | 282 | #DIV/0! | #DIV/0! | #DIV/0! | LDPE |  |  |  | 296 | water | [7 empty] | 6.3e-14 | -13.20066 | [36 empty] | -13.20066 | 282 | [17 empty] | 21 | Eicosane | onbekend | LDPE |  | 296 | water |  |  |  | ** | -13.20066 | **
195 | Piringer 2008 |  | Methyl-octacosanate | -1687 | Methyl-octacosanate | onbekend | 438 | #DIV/0! | #DIV/0! | #DIV/0! | LDPE |  |  |  | 296 | water | [7 empty] | 3e-15 | -14.52288 | [36 empty] | -14.52288 | 438 | [17 empty] | 21 | Methyl-octacosanate | onbekend | LDPE |  | 296 | water |  |  |  | ** | -14.52288 | **
196 | Piringer 2008 |  | Methyl-tricosanante | -1686 | Methyl-tricosanante | onbekend | 368 | #DIV/0! | #DIV/0! | #DIV/0! | LDPE |  |  |  | 296 | water | [7 empty] | 1.5e-14 | -13.82391 | [36 empty] | -13.82391 | 368 | [17 empty] | 21 | Methyl-tricosanante | onbekend | LDPE |  | 296 | water |  |  |  | ** | -13.82391 | **
197 | Adams et al 2007 |  | 2,7/8-DiCDD | -1761 | 2,7/8-DiCDD | overige | 253.1 | 168.5 | 0.2010445 | 5.6 | LDPE |  |  | Immersion (spinning) | 297 | water | saturated ?? |  | 1 |  |  | 251188.6 | 5.4 | [8 empty] | 5.4 | 5.6 | 5.6 | [12 empty] | -0.6967079 | -0.6967079 | [32 empty] | 2 | 2,7/8-DiCDD | overige | LDPE | Immersion (spinning) | 297 | water | saturated ?? | 1 | 5.4 | ** |  | **
198 | Al-Malaika et al 1991 |  | UV1 | -1795 | UV1 | overige | 214 | #DIV/0! | #DIV/0! | #DIV/0! | LDPE |  |  | Filmstacking | 296 | water |  |  |  |  | 3e-05 |  |  | 2.71e-14 | -13.56703 | [36 empty] | -13.56703 | 214 |  |  |  | 214 | [13 empty] | 4 | UV1 | overige | LDPE | Filmstacking | 296 | water |  |  |  | ** | -13.56703 | **
199 | Al-Malaika et al 1991 |  | UV10 | -1804 | UV10 | overige | 585 | #DIV/0! | #DIV/0! | #DIV/0! | LDPE |  |  | Filmstacking | 296 | water |  |  |  |  | 0.0041 |  |  | 2e-15 | -14.69897 | [36 empty] | -14.69897 | 585 |  |  |  | 585 | [13 empty] | 4 | UV10 | overige | LDPE | Filmstacking | 296 | water |  |  |  | ** | -14.69897 | **
200 | Al-Malaika et al 1991 |  | UV2 | -1796 | UV2 | overige | 258 | #DIV/0! | #DIV/0! | #DIV/0! | LDPE |  |  | Filmstacking | 296 | water |  |  |  |  | 0.00018 |  |  | 2.38e-14 | -13.62342 | [36 empty] | -13.62342 | 258 |  |  |  | 258 | [13 empty] | 4 | UV2 | overige | LDPE | Filmstacking | 296 | water |  |  |  | ** | -13.62342 | **
201 | Al-Malaika et al 1991 |  | UV3 | -1797 | UV3 | overige | 326 | #DIV/0! | #DIV/0! | #DIV/0! | LDPE |  |  | Filmstacking | 296 | water |  |  |  |  | 0.00297 |  |  | 5.08e-14 | -13.29414 | [36 empty] | -13.29414 | 326 |  |  |  | 326 | [13 empty] | 4 | UV3 | overige | LDPE | Filmstacking | 296 | water |  |  |  | ** | -13.29414 | **
202 | Al-Malaika et al 1991 |  | UV4 | -1798 | UV4 | overige | 332 | #DIV/0! | #DIV/0! | #DIV/0! | LDPE |  |  | Filmstacking | 296 | water |  |  |  |  | 0.00039 |  |  | 7e-15 | -14.1549 | [36 empty] | -14.1549 | 332 |  |  |  | 332 | [13 empty] | 4 | UV4 | overige | LDPE | Filmstacking | 296 | water |  |  |  | ** | -14.1549 | **
203 | Al-Malaika et al 1991 |  | UV5 | -1799 | UV5 | overige | 346 | #DIV/0! | #DIV/0! | #DIV/0! | LDPE |  |  | Filmstacking | 296 | water |  |  |  |  | 0.00282 |  |  | 8.7e-15 | -14.06048 | [36 empty] | -14.06048 | 346 |  |  |  | 346 | [13 empty] | 4 | UV5 | overige | LDPE | Filmstacking | 296 | water |  |  |  | ** | -14.06048 | **
204 | Al-Malaika et al 1991 |  | UV6 | -1800 | UV6 | overige | 388 | #DIV/0! | #DIV/0! | #DIV/0! | LDPE |  |  | Filmstacking | 296 | water |  |  |  |  | 0.00152 |  |  | 2.1e-15 | -14.67778 | [36 empty] | -14.67778 | 388 |  |  |  | 388 | [13 empty] | 4 | UV6 | overige | LDPE | Filmstacking | 296 | water |  |  |  | ** | -14.67778 | **
205 | Al-Malaika et al 1991 |  | UV7 | -1801 | UV7 | overige | 388 | #DIV/0! | #DIV/0! | #DIV/0! | LDPE |  |  | Filmstacking | 296 | water |  |  |  |  | 0.00112 |  |  | 9e-16 | -15.04576 | [36 empty] | -15.04576 | 388 |  |  |  | 388 | [13 empty] | 4 | UV7 | overige | LDPE | Filmstacking | 296 | water |  |  |  | ** | -15.04576 | **
206 | Al-Malaika et al 1991 |  | UV8 | -1802 | UV8 | overige | 445 | #DIV/0! | #DIV/0! | #DIV/0! | LDPE |  |  | Filmstacking | 296 | water |  |  |  |  | 0.00435 |  |  | 5.3e-15 | -14.27572 | [36 empty] | -14.27572 | 445 |  |  |  | 445 | [13 empty] | 4 | UV8 | overige | LDPE | Filmstacking | 296 | water |  |  |  | ** | -14.27572 | **
207 | Al-Malaika et al 1991 |  | UV9 | -1803 | UV9 | overige | 551 | #DIV/0! | #DIV/0! | #DIV/0! | LDPE |  |  | Filmstacking | 296 | water |  |  |  |  | 0.00405 |  |  | 3.1e-15 | -14.50864 | [36 empty] | -14.50864 | 551 |  |  |  | 551 | [13 empty] | 4 | UV9 | overige | LDPE | Filmstacking | 296 | water |  |  |  | ** | -14.50864 | **
208 | Hale et al 2010 |  | aldrin | -1775 | aldrin | overige | 364.9 | 240.1 | 0.9165874 | 6.3 | LDPE |  |  | Immersion (spinning) | room | water | [5 empty] | 30199.52 | 4.48 |  | -14.37 | [6 empty] | 4.48 | 6.3 | 6.3 | [12 empty] | -0.03782614 | -0.03782614 | [13 empty] | -14.37 | 364.9 | 364.9 | [16 empty] | 11 | aldrin | overige | LDPE | Immersion (spinning) | room | water |  |  | 4.48 | ** | -14.37 | **
210 | Hale et al 2010 |  | dieldrin | -1776 | dieldrin | overige | 380.9 | 253.7 | 4.795247 | 5.5 | LDPE |  |  | Immersion (spinning) | room | water | [5 empty] | 32359.37 | 4.51 |  | -14.13 | [6 empty] | 4.51 | 5.5 | 5.5 | [12 empty] | 0.680811 | 0.680811 | [13 empty] | -14.13 | 380.9 | 380.9 | [16 empty] | 11 | dieldrin | overige | LDPE | Immersion (spinning) | room | water |  |  | 4.51 | ** | -14.13 | **
212 | Hale et al 2010 |  | endosulfan sulphate | -1778 | endosulfan sulphate | overige | 422.9 | 239.8 | #DIV/0! | 5.1 | LDPE |  |  | Immersion (spinning) | room | water | [5 empty] | 645.6542 | 2.81 |  | -13.5 | [6 empty] | 2.81 | 5.1 | 5.1 | [27 empty] | -13.5 | 422.9 | 422.9 | [16 empty] | 11 | endosulfan sulphate | overige | LDPE | Immersion (spinning) | room | water |  |  | 2.81 | ** | -13.5 | **
214 | Hale et al 2010 |  | endrin | -1779 | endrin | overige | 380.9 | 253.7 | 1.204512 | 5 | LDPE |  |  | Immersion (spinning) | room | water | [5 empty] | 19498.45 | 4.29 |  | -13.83 | [6 empty] | 4.29 | 5 | 5 | [12 empty] | 0.08081097 | 0.08081097 | [13 empty] | -13.83 | 380.9 | 380.9 | [16 empty] | 11 | endrin | overige | LDPE | Immersion (spinning) | room | water |  |  | 4.29 | ** | -13.83 | **
215 | Hale et al 2010 |  | endrin aldehyde | -1780 | endrin aldehyde | overige | 380.9 | 253.2 | #DIV/0! | 5.5 | LDPE |  |  | Immersion (spinning) | room | water | [5 empty] | 363.0781 | 2.56 | [8 empty] | 2.56 | 5.5 | 5.5 | [46 empty] | 11 | endrin aldehyde | overige | LDPE | Immersion (spinning) | room | water |  |  | 2.56 | ** |  | **
217 | Hale et al 2010 |  | endrin ketone | -1781 | endrin ketone | overige | 364.5 | #DIV/0! | #DIV/0! | 6.8 | LDPE |  |  | Immersion (spinning) | room | water | [5 empty] | 724.436 | 2.86 |  | -13.53 | [6 empty] | 2.86 | 6.8 | 6.8 | [27 empty] | -13.53 | 364.5 | 364.5 | [16 empty] | 11 | endrin ketone | overige | LDPE | Immersion (spinning) | room | water |  |  | 2.86 | ** | -13.53 | **
219 | Hale et al 2010 |  | heptachlor | -1782 | heptachlor | overige | 373.3 | 230.8 | 1.180478 | 6 | LDPE |  |  | Immersion (spinning) | room | water | [5 empty] | 114815.4 | 5.06 |  | -14.03 | [6 empty] | 5.06 | 6 | 6 | [12 empty] | 0.07205799 | 0.07205799 | [13 empty] | -14.03 | 373.3 | 373.3 | [16 empty] | 11 | heptachlor | overige | LDPE | Immersion (spinning) | room | water |  |  | 5.06 | ** | -14.03 | **
220 | Hale et al 2010 |  | heptachlor epoxide | -1783 | heptachlor epoxide | overige | 389.3 | 233.7 | 4.900997 | 5.4 | LDPE |  |  | Immersion (spinning) | room | water | [5 empty] | 10715.19 | 4.03 |  | -13.6 | [6 empty] | 4.03 | 5.4 | 5.4 | [12 empty] | 0.6902844 | 0.6902844 | [13 empty] | -13.6 | 389.3 | 389.3 | [16 empty] | 11 | heptachlor epoxide | overige | LDPE | Immersion (spinning) | room | water |  |  | 4.03 | ** | -13.6 | **
222 | Hale et al 2010 |  | methoxychlor | -1784 | methoxychlor | overige | 345.7 | 260.5 | 0.1732604 | 5.1 | LDPE |  |  | Immersion (spinning) | room | water | [5 empty] | 16982.44 | 4.23 |  | -13.5 | [6 empty] | 4.23 | 5.1 | 5.1 | [12 empty] | -0.7613006 | -0.7613006 | [13 empty] | -13.5 | 345.7 | 345.7 | [16 empty] | 11 | methoxychlor | overige | LDPE | Immersion (spinning) | room | water |  |  | 4.23 | ** | -13.5 | **
224 | Hale et al 2010 |  | o,p’-DDD | -1766 | o,p’-DDD | overige | 320.1 | 224.8 | 0.3201 | 6.8 | LDPE |  |  | Immersion (spinning) | room | water | [5 empty] | 77624.71 | 4.89 | [8 empty] | 4.89 | 6.8 | 6.8 | [12 empty] | -0.4947143 | -0.4947143 | [32 empty] | 11 | o,p’-DDD | overige | LDPE | Immersion (spinning) | room | water |  |  | 4.89 | ** |  | **
225 | Hale et al 2010 |  | o,p’-DDE | -1768 | o,p’-DDE | overige | 318 | 221.1 | 0.4003383 | 7.1 | LDPE |  |  | Immersion (spinning) | room | water | [5 empty] | 416869.4 | 5.62 | [8 empty] | 5.62 | 7.1 | 7.1 | [12 empty] | -0.3975729 | -0.3975729 | [32 empty] | 11 | o,p’-DDE | overige | LDPE | Immersion (spinning) | room | water |  |  | 5.62 | ** |  | **
226 | Hale et al 2010 |  | o,p’-DDT | -1764 | o,p’-DDT | overige | 354.5 | 237.7 | 0.1776709 | 6.4 | LDPE |  |  | Immersion (spinning) | room | water | [5 empty] | 575439.9 | 5.76 | [8 empty] | 5.76 | 6.4 | 6.4 | [12 empty] | -0.7503838 | -0.7503838 | [32 empty] | 11 | o,p’-DDT | overige | LDPE | Immersion (spinning) | room | water |  |  | 5.76 | ** |  | **
227 | Hale et al 2010 |  | p,p’-DDD | -1765 | p,p’-DDD | overige | 320.1 | 227.1 | 0.8040548 | 6.3 | LDPE |  |  | Immersion (spinning) | room | water | [5 empty] | 77624.71 | 4.89 | [8 empty] | 4.89 | 6.3 | 6.3 | [12 empty] | -0.09471433 | -0.09471433 | [32 empty] | 11 | p,p’-DDD | overige | LDPE | Immersion (spinning) | room | water |  |  | 4.89 | ** |  | **
228 | Hale et al 2010 |  | p,p’-DDE | -1767 | p,p’-DDE | overige | 318 | 222.4 | 0.2525964 | 6.9 | LDPE |  |  | Immersion (spinning) | room | water | [5 empty] | 588843.7 | 5.77 | [8 empty] | 5.77 | 6.9 | 6.9 | [12 empty] | -0.5975729 | -0.5975729 | [32 empty] | 11 | p,p’-DDE | overige | LDPE | Immersion (spinning) | room | water |  |  | 5.77 | ** |  | **
229 | Hale et al 2010 |  | p,p’-DDMU | -1769 | p,p’-DDMU | overige | 283.6 | 210.4 | #DIV/0! | 6.2 | LDPE |  |  | Immersion (spinning) | room | water | [5 empty] | 234422.9 | 5.37 | [8 empty] | 5.37 | 6.2 | 6.2 | [46 empty] | 11 | p,p’-DDMU | overige | LDPE | Immersion (spinning) | room | water |  |  | 5.37 | ** |  | **
230 | Hale et al 2010 |  | p,p’-DDT | -1763 | p,p’-DDT | overige | 354.5 | 240.1 | 0.141129 | 6.4 | LDPE |  |  | Immersion (spinning) | room | water | [5 empty] | 389045.1 | 5.59 | [8 empty] | 5.59 | 6.4 | 6.4 | [12 empty] | -0.8503838 | -0.8503838 | [32 empty] | 11 | p,p’-DDT | overige | LDPE | Immersion (spinning) | room | water |  |  | 5.59 | ** |  | **
231 | Hale et al 2010 |  | α-endosulfan | -1777 | α-endosulfan | overige | 406.9 | 236.3 | 2.567365 | 4.9 | LDPE |  |  | Immersion (spinning) | room | water | [5 empty] | 31622.78 | 4.5 |  | -13.63 | [6 empty] | 4.5 | 4.9 | 4.9 | [12 empty] | 0.4094877 | 0.4094877 | [13 empty] | -13.63 | 406.9 | 406.9 | [16 empty] | 11 | α-endosulfan | overige | LDPE | Immersion (spinning) | room | water |  |  | 4.5 | ** | -13.63 | **
232 | Hale et al 2010 |  | α-HCH | -1771 | α-HCH | overige | 290.8 | 178 | 91.95903 | 3.9 | LDPE |  |  | Immersion (spinning) | room | water | [5 empty] | 630.9573 | 2.8 |  | -12.9 | [6 empty] | 2.8 | 3.9 | 3.9 | [12 empty] | 1.963594 | 1.963594 | [13 empty] | -12.9 | 290.8 | 290.8 | [16 empty] | 11 | α-HCH | overige | LDPE | Immersion (spinning) | room | water |  |  | 2.8 | ** | -12.9 | **
234 | Hale et al 2010 |  | β-HCH | -1772 | β-HCH | overige | 290.8 | 178 | 460.8869 | 3.9 | LDPE |  |  | Immersion (spinning) | room | water | [5 empty] | 173.7801 | 2.24 |  | -12.67 | [6 empty] | 2.24 | 3.9 | 3.9 | [12 empty] | 2.663594 | 2.663594 | [13 empty] | -12.67 | 290.8 | 290.8 | [16 empty] | 11 | β-HCH | overige | LDPE | Immersion (spinning) | room | water |  |  | 2.24 | ** | -12.67 | **
236 | Hale et al 2010 |  | γ-HCH | -1773 | γ-HCH | overige | 290.8 | 178 | 73.04566 | 3.8 | LDPE |  |  | Immersion (spinning) | room | water | [5 empty] | 416.8694 | 2.62 |  | -13 | [6 empty] | 2.62 | 3.8 | 3.8 | [12 empty] | 1.863594 | 1.863594 | [13 empty] | -13 | 290.8 | 290.8 | [16 empty] | 11 | γ-HCH | overige | LDPE | Immersion (spinning) | room | water |  |  | 2.62 | ** | -13 | **
238 | Hale et al 2010 |  | δ-HCH | -1774 | δ-HCH | overige | 290.8 | 178 | 115.7696 | 3.9 | LDPE |  |  | Immersion (spinning) | room | water | [5 empty] | 104.7129 | 2.02 |  | -12.8 | [6 empty] | 2.02 | 3.9 | 3.9 | [12 empty] | 2.063594 | 2.063594 | [13 empty] | -12.8 | 290.8 | 290.8 | [16 empty] | 11 | δ-HCH | overige | LDPE | Immersion (spinning) | room | water |  |  | 2.02 | ** | -12.8 | **
240 | Hinrichs Piringer 2002 |  | p-Dioxane | -1657 | 1,4-Dioxane | overige | 88.11 | #DIV/0! | 1000000 | -0.27 | LDPE |  |  |  | 296 | water | [7 empty] | 4e-13 | -12.39794 | [36 empty] | -12.39794 | 88.11 | [17 empty] | 12 | p-Dioxane | overige | LDPE |  | 296 | water |  |  |  | ** | -12.39794 | **
241 | Hinrichs Piringer 2002 |  | Propionitrile | -1656 | Propionitrile | overige | 55.08 | #DIV/0! | 103000 | 0.16 | LDPE |  |  |  | 298 | water | [7 empty] | 5e-13 | -12.30103 | [36 empty] | -12.30103 | 55.08 | [17 empty] | 12 | Propionitrile | overige | LDPE |  | 298 | water |  |  |  | ** | -12.30103 | **
242 | Howell et al 1985 |  | butylated hydroxyanisol | -1793 | butylated hydroxyanisol | overige | 180.2 | 175.7 | #DIV/0! | #DIV/0! | LDPE |  |  | Filmstacking | room | water | [7 empty] | 3.36e-13 | -12.47366 | [36 empty] | -12.47366 | 180.2 |  |  |  | 180.2 | [13 empty] | 13 | butylated hydroxyanisol | overige | LDPE | Filmstacking | room | water |  |  |  | ** | -12.47366 | **
243 | Lohmann 2011 | Lohmann 2011 | 2,3,7-TriCDD | -1762 | 2,3,7-TriCDD | overige | 287.5 | 179.9 | 0.1440913 | 6.1 | LDPE |  |  |  | room ?? | water | [5 empty] | 630957.3 | 5.8 | [8 empty] | 5.8 | 6.1 | [13 empty] | -0.8413622 | [33 empty] | 17 | 2,3,7-TriCDD | overige | LDPE |  | room ?? | water |  |  | 5.8 | ** |  | **
244 | Lohmann 2011 | Lohmann 2011 | 2-CDD | -1760 | 2-CDD | overige | 218.6 | 156.4 | 1.736402 | 5.2 | LDPE |  |  |  | room ?? | water | [5 empty] | 63095.73 | 4.8 | [8 empty] | 4.8 | 5.2 | [13 empty] | 0.2396502 | [33 empty] | 17 | 2-CDD | overige | LDPE |  | room ?? | water |  |  | 4.8 | ** |  | **
245 | Perron et al 2009 | Lohmann 2011 | α-endosulfan | -1777 | α-endosulfan | overige | 406.9 | 236.3 | 2.567365 | 4.9 | LDPE |  |  |  | room ?? | water | [5 empty] | 10000 | 4 | [8 empty] | 4 | 4.9 | [13 empty] | 0.4094877 | [33 empty] | 20 | α-endosulfan | overige | LDPE |  | room ?? | water |  |  | 4 | ** |  | **
246 | Piringer 2008 |  | 2-(2-Hydroxy-3.t-butyl-5-methylphenyl-5-Chloro-benztriazol (Tinuvin 326) | -1684 | 2-(2-Hydroxy-3.t-butyl-5-methylphenyl-5-Chloro-benztriazol | overige | 315.8 | #DIV/0! | #DIV/0! | #DIV/0! | LDPE |  |  |  | 296 | water | [7 empty] | 2e-14 | -13.69897 | [36 empty] | -13.69897 | 315.8 | [17 empty] | 21 | 2-(2-Hydroxy-3.t-butyl-5-methylphenyl-5-Chloro-benztriazol (Tinuvin 326) | overige | LDPE |  | 296 | water |  |  |  | ** | -13.69897 | **
247 | Piringer 2008 |  | 2,3,5,6,-Tetramethyl-phenol | -1669 | 2,3,5,6,-Tetramethyl-phenol | overige | 150 | #DIV/0! | #DIV/0! | #DIV/0! | LDPE |  |  |  | 296 | water | [7 empty] | 1.6e-13 | -12.79588 | [36 empty] | -12.79588 | 150 | [17 empty] | 21 | 2,3,5,6,-Tetramethyl-phenol | overige | LDPE |  | 296 | water |  |  |  | ** | -12.79588 | **
248 | Piringer 2008 |  | 2,6-Di-tert-butyl-4-methyl-phenol (BHT) | -1680 | 2,6-Di-tert-butyl-4-methyl-phenol | overige | 220 | #DIV/0! | #DIV/0! | #DIV/0! | LDPE |  |  |  | 296 | water | [7 empty] | 4.8e-14 | -13.31876 | [36 empty] | -13.31876 | 220 | [17 empty] | 21 | 2,6-Di-tert-butyl-4-methyl-phenol (BHT) | overige | LDPE |  | 296 | water |  |  |  | ** | -13.31876 | **
249 | Piringer 2008 |  | 2-Hydroxy-4-ethandiol methyl-thioacetic acid ester | -1685 | 2-Hydroxy-4-ethandiol methyl-thioacetic acid ester | overige | 346 | #DIV/0! | #DIV/0! | #DIV/0! | LDPE |  |  |  | 296 | water | [7 empty] | 9e-15 | -14.04576 | [36 empty] | -14.04576 | 346 | [17 empty] | 21 | 2-Hydroxy-4-ethandiol methyl-thioacetic acid ester | overige | LDPE |  | 296 | water |  |  |  | ** | -14.04576 | **
250 | Piringer 2008 |  | 2-Methoxy-4-propenyl-phenol | -1674 | 2-Methoxy-4-propenyl-phenol | overige | 164 | #DIV/0! | #DIV/0! | #DIV/0! | LDPE |  |  |  | 296 | water | [7 empty] | 1.55e-13 | -12.80967 | [36 empty] | -12.80967 | 164 | [17 empty] | 21 | 2-Methoxy-4-propenyl-phenol | overige | LDPE |  | 296 | water |  |  |  | ** | -12.80967 | **
251 | Piringer 2008 |  | 4-Isopropenyl-1-methyl-1-cyclohexene (Limonene) | -1665 | 4-Isopropenyl-1-methyl-1-cyclohexene | overige | 136 | #DIV/0! | #DIV/0! | #DIV/0! | LDPE |  |  |  | 296 | water | [7 empty] | 4.3e-13 | -12.36653 | [36 empty] | -12.36653 | 136 | [17 empty] | 21 | 4-Isopropenyl-1-methyl-1-cyclohexene (Limonene) | overige | LDPE |  | 296 | water |  |  |  | ** | -12.36653 | **
252 | Piringer 2008 |  | Cedrylacetate | -1681 | Cedrylacetate | overige | 264 | #DIV/0! | #DIV/0! | #DIV/0! | LDPE |  |  |  | 296 | water | [7 empty] | 4.1e-14 | -13.38722 | [36 empty] | -13.38722 | 264 | [17 empty] | 21 | Cedrylacetate | overige | LDPE |  | 296 | water |  |  |  | ** | -13.38722 | **
253 | Piringer 2008 |  | Diphenyl-oxide | -1675 | Diphenyl-oxide | overige | 170 | #DIV/0! | #DIV/0! | #DIV/0! | LDPE |  |  |  | 296 | water | [7 empty] | 3.7e-13 | -12.4318 | [36 empty] | -12.4318 | 170 | [17 empty] | 21 | Diphenyl-oxide | overige | LDPE |  | 296 | water |  |  |  | ** | -12.4318 | **
254 | Russina et al 2010 |  | HCB | -1770 | HCB | overige | 284.8 | 161.2 | 0.358542 | 5.6 | LDPE | 910000 |  | Filmstacking | room | water | [8 empty] | -12.68 | [36 empty] | -12.68 | 284.8 |  |  |  | 284.8 | [13 empty] | 23 | HCB | overige | LDPE | Filmstacking | room | water |  |  |  | ** | -12.68 | **
255 | Sacks and Lohmann 2011 |  | me-triclosan | -1786 | me-triclosan | overige | 303.6 | 214.2 | 2.411581 | 5.4 | LDPE |  |  | Immersion (spinning) | 293 | water | measured | 4e-06 | 1.658663e-06 |  |  | 33884.42 | 4.53 | [8 empty] | 4.53 | 5.4 | 5.4 | [12 empty] | 0.3823018 | 0.3823018 | [32 empty] | 25 | me-triclosan | overige | LDPE | Immersion (spinning) | 293 | water | measured 0.000004 | 1.658663e-06 | 4.53 | ** |  | **
256 | Sacks and Lohmann 2011 |  | n-nonylphenol | -1787 | n-nonylphenol | overige | 220.4 | 238.8 | 1.104617 | 4.5 | LDPE |  |  | Immersion (spinning) | 293 | water | measured | 4e-06 | 3.621166e-06 |  |  | 15848.93 | 4.2 | [8 empty] | 4.2 | 4.5 | 4.5 | [12 empty] | 0.04321159 | 0.04321159 | [32 empty] | 25 | n-nonylphenol | overige | LDPE | Immersion (spinning) | 293 | water | measured 0.000004 | 3.621166e-06 | 4.2 | ** |  | **
257 | Sacks and Lohmann 2011 |  | n-nonylphenol-tech | -1813 | n-nonylphenol-tech | overige | #DIV/0! | 0 | #DIV/0! | #DIV/0! | LDPE |  |  | Immersion (spinning) | 293 | water | measured | 4e-06 | #DIV/0! |  |  | 3235.937 | 3.51 | [8 empty] | 3.51 | [48 empty] | 25 | n-nonylphenol-tech | overige | LDPE | Immersion (spinning) | 293 | water | measured 0.000004 |  | 3.51 | ** |  | **
258 | Sacks and Lohmann 2011 |  | n-octylphenol | -1788 | n-octylphenol | overige | 206.3 | 222.3 | 5.182022 | 4 | LDPE |  |  | Immersion (spinning) | 293 | water | measured | 4e-06 | 7.718995e-07 |  |  | 4365.158 | 3.64 | [8 empty] | 3.64 | 4 | 4 | [12 empty] | 0.7144992 | 0.7144992 | [32 empty] | 25 | n-octylphenol | overige | LDPE | Immersion (spinning) | 293 | water | measured 0.000004 | 7.718995e-07 | 3.64 | ** |  | **
259 | Sacks and Lohmann 2011 |  | nonylphenol-d4 | -1814 | nonylphenol-d4 | overige | #DIV/0! | 0 | #DIV/0! | #DIV/0! | LDPE |  |  | Immersion (spinning) | 293 | water | measured | 4e-06 | #DIV/0! |  |  | 8709.636 | 3.94 | [8 empty] | 3.94 | [48 empty] | 25 | nonylphenol-d4 | overige | LDPE | Immersion (spinning) | 293 | water | measured 0.000004 |  | 3.94 | ** |  | **
260 | Sacks and Lohmann 2011 |  | octylphenol-d17 | -1815 | octylphenol-d17 | overige | #DIV/0! | 0 | #DIV/0! | #DIV/0! | LDPE |  |  | Immersion (spinning) | 293 | water | measured | 4e-06 | #DIV/0! |  |  | 8317.638 | 3.92 | [8 empty] | 3.92 | [48 empty] | 25 | octylphenol-d17 | overige | LDPE | Immersion (spinning) | 293 | water | measured 0.000004 |  | 3.92 | ** |  | **
261 | Sacks and Lohmann 2011 |  | t-octylphenol | -1789 | t-octylphenol | overige | 206.3 | 219.5 | 25.97163 | 4.1 | LDPE |  |  | Immersion (spinning) | 293 | water | measured | 4e-06 | 1.540142e-07 |  |  | 549.5409 | 2.74 | [8 empty] | 2.74 | 4.1 | 4.1 | [12 empty] | 1.414499 | 1.414499 | [32 empty] | 25 | t-octylphenol | overige | LDPE | Immersion (spinning) | 293 | water | measured 0.000004 | 1.540142e-07 | 2.74 | ** |  | **
262 | Sacks and Lohmann 2011 |  | triclosan | -1785 | triclosan | overige | 289.5 | 192.1 | 11.5252 | 4.8 | LDPE |  |  | Immersion (spinning) | 293 | water | measured | 4e-06 | 3.470655e-07 |  |  | 2187.762 | 3.34 | [8 empty] | 3.34 | 4.8 | 4.8 | [12 empty] | 1.061649 | 1.061649 | [32 empty] | 25 | triclosan | overige | LDPE | Immersion (spinning) | 293 | water | measured 0.000004 | 3.470655e-07 | 3.34 | ** |  | **
263 | Smedes et al 2009 |  | HCB | -1770 | HCB | overige | 284.8 | 161.2 | 0.358542 | 5.6 | LDPE | 900000 |  | Immersion (shaking) | 293 | water | [5 empty] | 251188.6 | 5.4 | [8 empty] | 5.4 | 5.6 | 5.6 | [12 empty] | -0.44546 | -0.44546 | [32 empty] | 29 | HCB | overige | LDPE | Immersion (shaking) | 293 | water |  |  | 5.4 | ** |  | **
264 | Hinrichs Piringer 2002 |  | Cyclohexane | -1514 | Cyclopopane | overige | 42.08 | #DIV/0! | 502000 | 1.72 | LDPE |  |  |  | 296 | water | [7 empty] | 4.1e-13 | -12.38722 | [36 empty] | -12.38722 | 42.08 | [17 empty] | 12 | Cyclohexane | overige | LDPE |  | 296 | water |  |  |  | ** | -12.38722 | **
265 | Hinrichs Piringer 2002 |  | Cyclohexane | -1514 | Cyclopopane | overige | 42.08 | #DIV/0! | 502000 | 1.72 | LDPE |  |  |  | 296 | water | [7 empty] | 2e-13 | -12.69897 | [36 empty] | -12.69897 | 42.08 | [17 empty] | 12 | Cyclohexane | overige | LDPE |  | 296 | water |  |  |  | ** | -12.69897 | **
266 | Hinrichs Piringer 2002 |  | Cyclohexane | -1514 | Cyclopopane | overige | 42.08 | #DIV/0! | 502000 | 1.72 | LDPE |  |  |  | 296 | water | [7 empty] | 1.7e-13 | -12.76955 | [36 empty] | -12.76955 | 42.08 | [17 empty] | 12 | Cyclohexane | overige | LDPE |  | 296 | water |  |  |  | ** | -12.76955 | **
267 | Hinrichs Piringer 2002 |  | Cyclohexane | -1514 | Cyclopopane | overige | 42.08 | #DIV/0! | 502000 | 1.72 | LDPE |  |  |  | 298 | water | [7 empty] | 6.1e-13 | -12.21467 | [36 empty] | -12.21467 | 42.08 | [17 empty] | 12 | Cyclohexane | overige | LDPE |  | 298 | water |  |  |  | ** | -12.21467 | **
268 | Hinrichs Piringer 2002 |  | Dimethylsulfideoxide (DMSO) | -1513 | Dimethyl sulfoxide | overige | 78.14 | #DIV/0! | 1000000 | -1.35 | LDPE |  |  |  | 296 | water | [7 empty] | 2.5e-13 | -12.60206 | [36 empty] | -12.60206 | 78.14 | [17 empty] | 12 | Dimethylsulfideoxide (DMSO) | overige | LDPE |  | 296 | water |  |  |  | ** | -12.60206 | **
269 | Hinrichs Piringer 2002 |  | Tetrafluormethane | -1518 | Tetrafluoromethane | overige | 88.01 | #DIV/0! | 20 | 1.18 | LDPE |  |  |  | 296 | water | almost 0 |  | 0.001 |  |  |  |  | 7.4e-13 | -12.13077 | [36 empty] | -12.13077 | 88.01 | [17 empty] | 12 | Tetrafluormethane | overige | LDPE |  | 296 | water | almost 0 | 0.001 |  | ** | -12.13077 | **
270 | Vonk 1985 |  | Aniline | -1400 | Anilin | overige | 93.13 | #DIV/0! | 35333.33 | 0.988 | LDPE |  | 940000 | Immersion | 293 | water | saturated |  | 1 |  | 0.006 | 0.1596226 | -0.7969055 | [8 empty] | -0.7969055 | 0.988 | 0.988 | [12 empty] | 4.548185 | 4.548185 | [32 empty] | 37 | Aniline | overige | LDPE | Immersion | 293 | water | saturated | 1 | -0.7969055 | ** |  | **
271 | Vonk 1985 |  | m-Nitroaniline | -1405 | 3-Nitroaniline | overige | 138.13 | #DIV/0! | 1200 | 1.37 | LDPE |  | 940000 | Immersion | 293 | water | saturated |  | 1 |  | 0.001 | 0.7833333 | -0.1060534 | [8 empty] | -0.1060534 | 1.37 | 1.37 | [12 empty] | 3.079181 | 3.079181 | [32 empty] | 37 | m-Nitroaniline | overige | LDPE | Immersion | 293 | water | saturated | 1 | -0.1060534 | ** |  | **
272 | Vonk 1985 |  | Nitrobenzeen | -1408 | Nitrobenzene | overige | 123.11 | #DIV/0! | 2026.667 | 1.845 | LDPE |  | 940000 | Immersion | 293 | water | saturated |  | 1 |  | 0.018 | 8.348684 | 0.921618 | [8 empty] | 0.921618 | 1.845 | 1.845 | [12 empty] | 3.306782 | 3.306782 | [32 empty] | 37 | Nitrobenzeen | overige | LDPE | Immersion | 293 | water | saturated | 1 | 0.921618 | ** |  | **
273 | Vonk 1985 |  | n-Methylaniline | -1404 | N-Methylaniline | overige | 107.16 | #DIV/0! | 5620 | 1.66 | LDPE |  | 940000 | Immersion | 293 | water | saturated |  | 1 |  | 0.02 | 3.345196 | 0.5244215 | [8 empty] | 0.5244215 | 1.66 | 1.66 | [12 empty] | 3.749736 | 3.749736 | [32 empty] | 37 | n-Methylaniline | overige | LDPE | Immersion | 293 | water | saturated | 1 | 0.5244215 | ** |  | **
274 | Adams et al 2007 |  | 2-methylphenanthrene | -1552 | 2-methylnaphthalene | PAK | 167.15 | 158.25 | 1.661037 | 4.28 | LDPE |  |  | Immersion (spinning) | 297 | water | saturated ?? |  | 1 |  |  | 63095.73 | 4.8 | [8 empty] | 4.8 | 4.28 | 4.28 |  |  | 4.28 |  |  | 4.28 | [6 empty] | 0.2203793 | 0.2203793 |  |  | 0.2203793 |  |  | 0.2203793 | [26 empty] | 2 | 2-methylphenanthrene | PAK | LDPE | Immersion (spinning) | 297 | water | saturated ?? | 1 | 4.8 | 4.007424 |  | **
275 | Adams et al 2007 |  | benz(a)anthracene | -1542 | benz[a]anthracene | PAK | 228.15 | 194.9 | 0.1389652 | 5.78 | LDPE |  |  | Immersion (spinning) | 297 | water | saturated ?? |  | 1 |  |  | 501187.2 | 5.7 | [8 empty] | 5.7 | 5.78 | 5.78 |  |  | 5.78 |  |  | 5.78 | [6 empty] | -0.8570941 | -0.8570941 |  |  | -0.8570941 |  |  | -0.8570941 | [26 empty] | 2 | benz(a)anthracene | PAK | LDPE | Immersion (spinning) | 297 | water | saturated ?? | 1 | 5.7 | 5.650533 |  | **
276 | Adams et al 2007 |  | benzo(e)pyrene | -1546 | benzo[e]pyrene | PAK | 252.15 | 219.45 | 0.02620096 | 6.27 | LDPE |  |  | Immersion (spinning) | 297 | water | saturated ?? |  | 1 |  |  | 1584893.2 | 6.2 | [8 empty] | 6.2 | 6.27 | 6.27 |  |  | 6.27 |  |  | 6.27 | [6 empty] | -1.581683 | -1.581683 |  |  | -1.581683 |  |  | -1.581683 | [26 empty] | 2 | benzo(e)pyrene | PAK | LDPE | Immersion (spinning) | 297 | water | saturated ?? | 1 | 6.2 | 6.187281 |  | **
277 | Adams et al 2007 |  | chrysene | -1543 | chrysene | PAK | 228.15 | 196.3 | 0.1389652 | 5.755 | LDPE |  |  | Immersion (spinning) | 297 | water | saturated ?? |  | 1 |  |  | 501187.2 | 5.7 | [8 empty] | 5.7 | 5.755 | 5.755 |  |  | 5.755 |  |  | 5.755 | [6 empty] | -0.8570941 | -0.8570941 |  |  | -0.8570941 |  |  | -0.8570941 | [26 empty] | 2 | chrysene | PAK | LDPE | Immersion (spinning) | 297 | water | saturated ?? | 1 | 5.7 | 5.623147 |  | **
278 | Adams et al 2007 |  | d12-benz(a)anthracene | -1812 | d12-benz[a]anthracene | PAK | 228.15 | 0 | 0.1389652 | 5.78 | LDPE |  |  | Immersion (spinning) | 297 | water | saturated ?? |  | 1 |  |  | 501187.2 | 5.7 | [8 empty] | 5.7 | 5.78 | 5.78 |  |  | 5.78 |  |  | 5.78 | [6 empty] | -0.8570941 | -0.8570941 |  |  | -0.8570941 |  |  | -0.8570941 | [26 empty] | 2 | d12-benz(a)anthracene | PAK | LDPE | Immersion (spinning) | 297 | water | saturated ?? | 1 | 5.7 | 5.650533 |  | **
279 | Adams et al 2007 |  | fluoranthene | -1540 | fluoranthene | PAK | 202.15 | 195.85 | 0.8363651 | 5.08 | LDPE |  |  | Immersion (spinning) | 297 | water | saturated ?? |  | 1 |  |  | 79432.82 | 4.9 | [8 empty] | 4.9 | 5.08 | 5.08 |  |  | 5.08 |  |  | 5.08 | [6 empty] | -0.07760412 | -0.07760412 |  |  | -0.07760412 |  |  | -0.07760412 | [26 empty] | 2 | fluoranthene | PAK | LDPE | Immersion (spinning) | 297 | water | saturated ?? | 1 | 4.9 | 4.883749 |  | **
280 | Adams et al 2007 |  | perylene | -1548 | perylene | PAK | 252.15 | 219.45 | 0.02620096 | 6.175 | LDPE |  |  | Immersion (spinning) | 297 | water | saturated ?? |  | 1 |  |  | 3162277.7 | 6.5 | [8 empty] | 6.5 | 6.175 | 6.175 |  |  | 6.175 |  |  | 6.175 | [6 empty] | -1.581683 | -1.581683 |  |  | -1.581683 |  |  | -1.581683 | [26 empty] | 2 | perylene | PAK | LDPE | Immersion (spinning) | 297 | water | saturated ?? | 1 | 6.5 | 6.083218 |  | **
281 | Adams et al 2007 |  | phenanthrene | -1538 | phenanthrene | PAK | 178.1 | 160.35 | 4.350185 | 4.48 | LDPE |  |  | Immersion (spinning) | 297 | water | saturated ?? |  | 1 |  |  | 19952.62 | 4.3 | [8 empty] | 4.3 | 4.48 | 4.48 |  |  | 4.48 |  |  | 4.48 | [6 empty] | 0.6385077 | 0.6385077 |  |  | 0.6385077 |  |  | 0.6385077 | [26 empty] | 2 | phenanthrene | PAK | LDPE | Immersion (spinning) | 297 | water | saturated ?? | 1 | 4.3 | 4.226505 |  | **
282 | Adams et al 2007 |  | pyrene | -1541 | pyrene | PAK | 202.15 | 182.1 | 0.8363651 | 4.94 | LDPE |  |  | Immersion (spinning) | 297 | water | saturated ?? |  | 1 |  |  | 100000 | 5 | [8 empty] | 5 | 4.94 | 4.94 |  |  | 4.94 |  |  | 4.94 | [6 empty] | -0.07760412 | -0.07760412 |  |  | -0.07760412 |  |  | -0.07760412 | [26 empty] | 2 | pyrene | PAK | LDPE | Immersion (spinning) | 297 | water | saturated ?? | 1 | 5 | 4.730392 |  | **
283 | Choi et al 2013 |  | 1,2-dimethylnaphthalene | -1557 | 1,2-dimethylnaphthalene | PAK | 156 | 154.2 | #DIV/0! | 4.31 | LDPE |  |  | Immersion (shaking) | 293 | water | measured | 5e-06 | #DIV/0! |  |  | 5248.075 | 3.72 | [8 empty] | 3.72 | 4.31 | 4.31 |  |  | 4.31 | [43 empty] | 8 | 1,2-dimethylnaphthalene | PAK | LDPE | Immersion (shaking) | 293 | water | measured 0.000005 |  | 3.72 | 4.040286 |  | **
284 | Choi et al 2013 |  | 1,3-dimethylnaphthalene | -1555 | 1,3-dimethylnaphthalene | PAK | 156 | 155.8 | #DIV/0! | 4.42 | LDPE |  |  | Immersion (shaking) | 293 | water | measured | 5e-06 | #DIV/0! |  |  | 6760.83 | 3.83 | [8 empty] | 3.83 | 4.42 | 4.42 |  |  | 4.42 | [43 empty] | 8 | 1,3-dimethylnaphthalene | PAK | LDPE | Immersion (shaking) | 293 | water | measured 0.000005 |  | 3.83 | 4.160781 |  | **
285 | Choi et al 2013 |  | 1,4,6,7-tetramethylnaphthalene | -1561 | 1,4,6,7-tetramethylnaphthalene | PAK | 184 | 186 | #DIV/0! | 5.36 | LDPE |  |  | Immersion (shaking) | 293 | water | measured | 5e-06 | #DIV/0! |  |  | 41686.94 | 4.62 | [8 empty] | 4.62 | 5.36 | 5.36 |  |  | 5.36 | [43 empty] | 8 | 1,4,6,7-tetramethylnaphthalene | PAK | LDPE | Immersion (shaking) | 293 | water | measured 0.000005 |  | 4.62 | 5.190462 |  | **
286 | Choi et al 2013 |  | 1,4-dimethylnaphthalene | -1556 | 1,4-dimethylnaphthalene | PAK | 156 | 155.6 | #DIV/0! | 4.37 | LDPE |  |  | Immersion (shaking) | 293 | water | measured | 5e-06 | #DIV/0! |  |  | 6165.95 | 3.79 | [8 empty] | 3.79 | 4.37 | 4.37 |  |  | 4.37 | [43 empty] | 8 | 1,4-dimethylnaphthalene | PAK | LDPE | Immersion (shaking) | 293 | water | measured 0.000005 |  | 3.79 | 4.10601 |  | **
287 | Choi et al 2013 |  | 1,8-dimethylnaphthalene | -1558 | 1,8-dimethylnaphthalene | PAK | 156 | 155.6 | #DIV/0! | 4.32 | LDPE |  |  | Immersion (shaking) | 293 | water | measured | 5e-06 | #DIV/0! |  |  | 4897.788 | 3.69 | [8 empty] | 3.69 | 4.32 | 4.32 |  |  | 4.32 | [43 empty] | 8 | 1,8-dimethylnaphthalene | PAK | LDPE | Immersion (shaking) | 293 | water | measured 0.000005 |  | 3.69 | 4.05124 |  | **
288 | Choi et al 2013 |  | 1-methylfluorene | -1562 | 1-methylfluorene | PAK | 180 | 169.4 | #DIV/0! | 4.97 | LDPE |  |  | Immersion (shaking) | 293 | water | measured | 5e-06 | #DIV/0! |  |  | 14125.38 | 4.15 | [8 empty] | 4.15 | 4.97 | 4.97 |  |  | 4.97 | [43 empty] | 8 | 1-methylfluorene | PAK | LDPE | Immersion (shaking) | 293 | water | measured 0.000005 |  | 4.15 | 4.763254 |  | **
289 | Choi et al 2013 |  | 1-methylnaphthalene | -1553 | 1-methylnaphthalene | PAK | 142 | 139.9 | #DIV/0! | 3.87 | LDPE |  |  | Immersion (shaking) | 293 | water | measured | 5e-06 | #DIV/0! |  |  | 1905.461 | 3.28 | [8 empty] | 3.28 | 3.87 | 3.87 |  |  | 3.87 | [43 empty] | 8 | 1-methylnaphthalene | PAK | LDPE | Immersion (shaking) | 293 | water | measured 0.000005 |  | 3.28 | 3.558307 |  | **
290 | Choi et al 2013 |  | 1-methylphenanthrene | -1565 | 1-methylphenanthrene | PAK | 192 | 175.9 | #DIV/0! | 5.08 | LDPE |  |  | Immersion (shaking) | 293 | water | measured | 5e-06 | #DIV/0! |  |  | 44668.36 | 4.65 | [8 empty] | 4.65 | 5.08 | 5.08 |  |  | 5.08 | [43 empty] | 8 | 1-methylphenanthrene | PAK | LDPE | Immersion (shaking) | 293 | water | measured 0.000005 |  | 4.65 | 4.883749 |  | **
291 | Choi et al 2013 |  | 1-methylpyrene | -1570 | 1-methylpyrene | PAK | 216 | 197.7 | #DIV/0! | 5.48 | LDPE |  |  | Immersion (shaking) | 293 | water | measured | 5e-06 | #DIV/0! |  |  | 257039.6 | 5.41 | [8 empty] | 5.41 | 5.48 | 5.48 |  |  | 5.48 | [43 empty] | 8 | 1-methylpyrene | PAK | LDPE | Immersion (shaking) | 293 | water | measured 0.000005 |  | 5.41 | 5.321911 |  | **
292 | Choi et al 2013 |  | 2,3,5-trimethylnaphthalene | -1560 | 2,3,5-trimethylnaphthalene | PAK | 170 | 170.2 | #DIV/0! | 4.81 | LDPE |  |  | Immersion (shaking) | 293 | water | measured | 5e-06 | #DIV/0! |  |  | 15488.17 | 4.19 | [8 empty] | 4.19 | 4.81 | 4.81 |  |  | 4.81 | [43 empty] | 8 | 2,3,5-trimethylnaphthalene | PAK | LDPE | Immersion (shaking) | 293 | water | measured 0.000005 |  | 4.19 | 4.587989 |  | **
293 | Choi et al 2013 |  | 2,3,6-trimethylnaphthalene | -1559 | 2,3,6-trimethylnaphthalene | PAK | 170 | 170.3 | #DIV/0! | 4.73 | LDPE |  |  | Immersion (shaking) | 293 | water | measured | 5e-06 | #DIV/0! |  |  | 20417.38 | 4.31 | [8 empty] | 4.31 | 4.73 | 4.73 |  |  | 4.73 | [43 empty] | 8 | 2,3,6-trimethylnaphthalene | PAK | LDPE | Immersion (shaking) | 293 | water | measured 0.000005 |  | 4.31 | 4.500356 |  | **
294 | Choi et al 2013 |  | 2,6-dimethylnaphthalene | -1554 | 2,6-dimethylnaphthalene | PAK | 156 | 155.9 | #DIV/0! | 4.31 | LDPE |  |  | Immersion (shaking) | 293 | water | measured | 5e-06 | #DIV/0! |  |  | 7079.458 | 3.85 | [8 empty] | 3.85 | 4.31 | 4.31 |  |  | 4.31 | [43 empty] | 8 | 2,6-dimethylnaphthalene | PAK | LDPE | Immersion (shaking) | 293 | water | measured 0.000005 |  | 3.85 | 4.040286 |  | **
295 | Choi et al 2013 |  | 2-ethylanthracene | -1568 | 2-ethylanthracene | PAK | 206 | 191.2 | #DIV/0! | 5.85 | LDPE |  |  | Immersion (shaking) | 293 | water | measured | 5e-06 | #DIV/0! |  |  | 177827.9 | 5.25 | [8 empty] | 5.25 | 5.85 | 5.85 |  |  | 5.85 | [43 empty] | 8 | 2-ethylanthracene | PAK | LDPE | Immersion (shaking) | 293 | water | measured 0.000005 |  | 5.25 | 5.727211 |  | **
296 | Choi et al 2013 |  | 2-methylanthracene | -1564 | 2-methylanthracene | PAK | 192.15 | 174.8 | 1.661037 | 4.85 | LDPE |  |  | Immersion (shaking) | 293 | water | measured | 5e-06 | 3.010168e-06 |  |  | 44668.36 | 4.65 | [8 empty] | 4.65 | 4.85 | 4.85 |  |  | 4.85 | [9 empty] | 0.2203793 | 0.2203793 |  |  | 0.2203793 | [29 empty] | 8 | 2-methylanthracene | PAK | LDPE | Immersion (shaking) | 293 | water | measured 0.000005 | 3.010168e-06 | 4.65 | 4.631805 |  | **
297 | Choi et al 2013 |  | 2-methylnaphthalene | -1552 | 2-methylnaphthalene | PAK | 167.15 | 158.25 | 1.661037 | 4.28 | LDPE |  |  | Immersion (shaking) | 293 | water | measured | 5e-06 | 3.010168e-06 |  |  | 2041.738 | 3.31 | [8 empty] | 3.31 | 4.28 | 4.28 |  |  | 4.28 | [9 empty] | 0.2203793 | 0.2203793 |  |  | 0.2203793 | [29 empty] | 8 | 2-methylnaphthalene | PAK | LDPE | Immersion (shaking) | 293 | water | measured 0.000005 | 3.010168e-06 | 3.31 | 4.007424 |  | **
298 | Choi et al 2013 |  | 2-methylphenanthrene | -1563 | 2-methylphenanthrene | PAK | 192 | 176 | #DIV/0! | 5.01 | LDPE |  |  | Immersion (shaking) | 293 | water | measured | 5e-06 | #DIV/0! |  |  | 46773.51 | 4.67 | [8 empty] | 4.67 | 5.01 | 5.01 |  |  | 5.01 | [43 empty] | 8 | 2-methylphenanthrene | PAK | LDPE | Immersion (shaking) | 293 | water | measured 0.000005 |  | 4.67 | 4.80707 |  | **
299 | Choi et al 2013 |  | 3,6-dimethylphenanthrene | -1567 | 3,6-dimethylphenanthrene | PAK | 206.15 | 192.2 | 0.6351835 | 5.17 | LDPE |  |  | Immersion (shaking) | 293 | water | measured | 5e-06 | 7.871741e-06 |  |  | 114815.4 | 5.06 | [8 empty] | 5.06 | 5.17 | 5.17 |  |  | 5.17 | [9 empty] | -0.1971008 | -0.1971008 |  |  | -0.1971008 | [29 empty] | 8 | 3,6-dimethylphenanthrene | PAK | LDPE | Immersion (shaking) | 293 | water | measured 0.000005 | 7.871741e-06 | 5.06 | 4.982335 |  | **
300 | Choi et al 2013 |  | 6-methylchrysene | -1572 | 6-methylchrysene | PAK | 242 | 211.9 | #DIV/0! | 6.07 | LDPE |  |  | Immersion (shaking) | 293 | water | measured | 5e-06 | #DIV/0! |  |  | 870963.6 | 5.94 | [8 empty] | 5.94 | 6.07 | 6.07 |  |  | 6.07 | [43 empty] | 8 | 6-methylchrysene | PAK | LDPE | Immersion (shaking) | 293 | water | measured 0.000005 |  | 5.94 | 5.9682 |  | **
301 | Choi et al 2013 |  | 7,12-dimethylbenz[a]anthracene | -1573 | 7,12-dimethylbenz[a]anthracene | PAK | 256 | 226 | #DIV/0! | 6.62 | LDPE |  |  | Immersion (shaking) | 293 | water | measured | 5e-06 | #DIV/0! |  |  | 1698243.7 | 6.23 | [8 empty] | 6.23 | 6.62 | 6.62 |  |  | 6.62 | [43 empty] | 8 | 7,12-dimethylbenz[a]anthracene | PAK | LDPE | Immersion (shaking) | 293 | water | measured 0.000005 |  | 6.23 | 6.570674 |  | **
302 | Choi et al 2013 |  | 7-methylbenz[a]anthracene | -1571 | 7-methylbenz[a]anthracene | PAK | 242 | 210.3 | #DIV/0! | 6.07 | LDPE |  |  | Immersion (shaking) | 293 | water | measured | 5e-06 | #DIV/0! |  |  | 1023293.0 | 6.01 | [8 empty] | 6.01 | 6.07 | 6.07 |  |  | 6.07 | [43 empty] | 8 | 7-methylbenz[a]anthracene | PAK | LDPE | Immersion (shaking) | 293 | water | measured 0.000005 |  | 6.01 | 5.9682 |  | **
303 | Choi et al 2013 |  | 9,10-dimethylanthracene | -1569 | 9,10-dimethylanthracene | PAK | 206.15 | 190.15 | 0.6351835 | 5.295 | LDPE |  |  | Immersion (shaking) | 293 | water | measured | 5e-06 | 7.871741e-06 |  |  | 158489.3 | 5.2 | [8 empty] | 5.2 | 5.295 | 5.295 |  |  | 5.295 | [9 empty] | -0.1971008 | -0.1971008 |  |  | -0.1971008 | [29 empty] | 8 | 9,10-dimethylanthracene | PAK | LDPE | Immersion (shaking) | 293 | water | measured 0.000005 | 7.871741e-06 | 5.2 | 5.119261 |  | **
304 | Choi et al 2013 |  | 9-methylanthracene | -1566 | 9-methylanthracene | PAK | 192 | 174.3 | #DIV/0! | 5.07 | LDPE |  |  | Immersion (shaking) | 293 | water | measured | 5e-06 | #DIV/0! |  |  | 63095.73 | 4.8 | [8 empty] | 4.8 | 5.07 | 5.07 |  |  | 5.07 | [43 empty] | 8 | 9-methylanthracene | PAK | LDPE | Immersion (shaking) | 293 | water | measured 0.000005 |  | 4.8 | 4.872794 |  | **
305 | Choi et al 2013 |  | acenaphthene | -1536 | acenaphthene | PAK | 154.1 | 141.8 | 22.06401 | 3.96 | LDPE |  |  | Immersion (shaking) | 293 | water | measured | 5e-06 | 2.266134e-07 |  |  | 3388.442 | 3.53 | [8 empty] | 3.53 | 3.96 | 3.96 |  |  | 3.96 | [9 empty] | 1.343684 | 1.343684 |  |  | 1.343684 | [29 empty] | 8 | acenaphthene | PAK | LDPE | Immersion (shaking) | 293 | water | measured 0.000005 | 2.266134e-07 | 3.53 | 3.656894 |  | **
306 | Choi et al 2013 |  | anthracene | -1539 | anthracene | PAK | 178.1 | 158.9 | 4.350185 | 4.525 | LDPE |  |  | Immersion (shaking) | 293 | water | measured | 5e-06 | 1.149376e-06 |  |  | 14125.38 | 4.15 | [8 empty] | 4.15 | 4.525 | 4.525 |  |  | 4.525 | [9 empty] | 0.6385077 | 0.6385077 |  |  | 0.6385077 | [29 empty] | 8 | anthracene | PAK | LDPE | Immersion (shaking) | 293 | water | measured 0.000005 | 1.149376e-06 | 4.15 | 4.275798 |  | **
307 | Choi et al 2013 |  | benz[a]anthracene | -1542 | benz[a]anthracene | PAK | 228.15 | 194.9 | 0.1389652 | 5.78 | LDPE |  |  | Immersion (shaking) | 293 | water | measured | 5e-06 | 3.598024e-05 |  |  | 269153.5 | 5.43 | [8 empty] | 5.43 | 5.78 | 5.78 |  |  | 5.78 | [9 empty] | -0.8570941 | -0.8570941 |  |  | -0.8570941 | [29 empty] | 8 | benz[a]anthracene | PAK | LDPE | Immersion (shaking) | 293 | water | measured 0.000005 | 3.598024e-05 | 5.43 | 5.650533 |  | **
308 | Choi et al 2013 |  | benzo[a]pyrene | -1547 | benzo[a]pyrene | PAK | 252.15 | 218.05 | 0.02620096 | 6.115 | LDPE |  |  | Immersion (shaking) | 293 | water | measured | 5e-06 | 0.0001908327 |  |  | 1380384.3 | 6.14 | [8 empty] | 6.14 | 6.115 | 6.115 |  |  | 6.115 | [9 empty] | -1.581683 | -1.581683 |  |  | -1.581683 | [29 empty] | 8 | benzo[a]pyrene | PAK | LDPE | Immersion (shaking) | 293 | water | measured 0.000005 | 0.0001908327 | 6.14 | 6.017494 |  | **
309 | Choi et al 2013 |  | benzo[b]fluoranthene | -1544 | benzo[b]fluoranthene | PAK | 252.15 | 231.8 | 0.02620096 | 5.84 | LDPE |  |  | Immersion (shaking) | 293 | water | measured | 5e-06 | 0.0001908327 |  |  | 1148153.6 | 6.06 | [8 empty] | 6.06 | 5.84 | 5.84 |  |  | 5.84 | [9 empty] | -1.581683 | -1.581683 |  |  | -1.581683 | [29 empty] | 8 | benzo[b]fluoranthene | PAK | LDPE | Immersion (shaking) | 293 | water | measured 0.000005 | 0.0001908327 | 6.06 | 5.716257 |  | **
310 | Choi et al 2013 |  | benzo[e]pyrene | -1546 | benzo[e]pyrene | PAK | 252.15 | 219.45 | 0.02620096 | 6.27 | LDPE |  |  | Immersion (shaking) | 293 | water | measured | 5e-06 | 0.0001908327 |  |  | 1096478.2 | 6.04 | [8 empty] | 6.04 | 6.27 | 6.27 |  |  | 6.27 | [9 empty] | -1.581683 | -1.581683 |  |  | -1.581683 | [29 empty] | 8 | benzo[e]pyrene | PAK | LDPE | Immersion (shaking) | 293 | water | measured 0.000005 | 0.0001908327 | 6.04 | 6.187281 |  | **
311 | Choi et al 2013 |  | benzo[ghi]perylene | -1550 | benzo[ghi]perylene | PAK | 276 | 241 | #DIV/0! | 6.7 | LDPE |  |  | Immersion (shaking) | 293 | water | measured | 5e-06 | #DIV/0! |  |  | 1698243.7 | 6.23 | [8 empty] | 6.23 | 6.7 | 6.7 |  |  | 6.7 | [43 empty] | 8 | benzo[ghi]perylene | PAK | LDPE | Immersion (shaking) | 293 | water | measured 0.000005 |  | 6.23 | 6.658306 |  | **
312 | Choi et al 2013 |  | benzo[k]fluoranthene | -1545 | benzo[k]fluoranthene | PAK | 252.15 | 229.3 | 0.02620096 | 6.005 | LDPE |  |  | Immersion (shaking) | 293 | water | measured | 5e-06 | 0.0001908327 |  |  | 1445439.8 | 6.16 | [8 empty] | 6.16 | 6.005 | 6.005 |  |  | 6.005 | [9 empty] | -1.581683 | -1.581683 |  |  | -1.581683 | [29 empty] | 8 | benzo[k]fluoranthene | PAK | LDPE | Immersion (shaking) | 293 | water | measured 0.000005 | 0.0001908327 | 6.16 | 5.896999 |  | **
313 | Choi et al 2013 |  | chrysene | -1543 | chrysene | PAK | 228.15 | 196.3 | 0.1389652 | 5.755 | LDPE |  |  | Immersion (shaking) | 293 | water | measured | 5e-06 | 3.598024e-05 |  |  | 323593.7 | 5.51 | [8 empty] | 5.51 | 5.755 | 5.755 |  |  | 5.755 | [9 empty] | -0.8570941 | -0.8570941 |  |  | -0.8570941 | [29 empty] | 8 | chrysene | PAK | LDPE | Immersion (shaking) | 293 | water | measured 0.000005 | 3.598024e-05 | 5.51 | 5.623147 |  | **
314 | Choi et al 2013 |  | d10-fluoranthene | -1575 | d10-fluoranthene | PAK | 212 | #DIV/0! | #DIV/0! | #DIV/0! | LDPE |  |  | Immersion (shaking) | 293 | water | measured | 5e-06 | #DIV/0! |  |  | 43651.58 | 4.64 | [8 empty] | 4.64 | [48 empty] | 8 | d10-fluoranthene | PAK | LDPE | Immersion (shaking) | 293 | water | measured 0.000005 |  | 4.64 | ** |  | **
315 | Choi et al 2013 |  | d10-fluorene | -1574 | d10-fluorene | PAK | 176 | #DIV/0! | #DIV/0! | #DIV/0! | LDPE |  |  | Immersion (shaking) | 293 | water | measured | 5e-06 | #DIV/0! |  |  | 3630.781 | 3.56 | [8 empty] | 3.56 | [48 empty] | 8 | d10-fluorene | PAK | LDPE | Immersion (shaking) | 293 | water | measured 0.000005 |  | 3.56 | ** |  | **
316 | Choi et al 2013 |  | d12-perylene | -1576 | d12-perylene | PAK | 264 | #DIV/0! | #DIV/0! | #DIV/0! | LDPE |  |  | Immersion (shaking) | 293 | water | measured | 5e-06 | #DIV/0! |  |  | 794328.2 | 5.9 | [8 empty] | 5.9 | [48 empty] | 8 | d12-perylene | PAK | LDPE | Immersion (shaking) | 293 | water | measured 0.000005 |  | 5.9 | ** |  | **
317 | Choi et al 2013 |  | dibenz[ah]anthracene | -1551 | dibenz[ah]anthracene | PAK | 278 | 243.8 | #DIV/0! | 6.8 | LDPE |  |  | Immersion (shaking) | 293 | water | measured | 5e-06 | #DIV/0! |  |  | 1995262.3 | 6.3 | [8 empty] | 6.3 | 6.8 | 6.8 |  |  | 6.8 | [43 empty] | 8 | dibenz[ah]anthracene | PAK | LDPE | Immersion (shaking) | 293 | water | measured 0.000005 |  | 6.3 | 6.767847 |  | **
318 | Choi et al 2013 |  | fluoranthene | -1540 | fluoranthene | PAK | 202.15 | 195.85 | 0.8363651 | 5.08 | LDPE |  |  | Immersion (shaking) | 293 | water | measured | 5e-06 | 5.978251e-06 |  |  | 56234.13 | 4.75 | [8 empty] | 4.75 | 5.08 | 5.08 |  |  | 5.08 | [9 empty] | -0.07760412 | -0.07760412 |  |  | -0.07760412 | [29 empty] | 8 | fluoranthene | PAK | LDPE | Immersion (shaking) | 293 | water | measured 0.000005 | 5.978251e-06 | 4.75 | 4.883749 |  | **
319 | Choi et al 2013 |  | fluorene | -1537 | fluorene | PAK | 166.1 | 154.6 | 9.822703 | 4.14 | LDPE |  |  | Immersion (shaking) | 293 | water | measured | 5e-06 | 5.090249e-07 |  |  | 4677.351 | 3.67 | [8 empty] | 3.67 | 4.14 | 4.14 |  |  | 4.14 | [9 empty] | 0.992231 | 0.992231 |  |  | 0.992231 | [29 empty] | 8 | fluorene | PAK | LDPE | Immersion (shaking) | 293 | water | measured 0.000005 | 5.090249e-07 | 3.67 | 3.854067 |  | **
320 | Park Nibras 1993 |  | Gasoline | -1811 | gasoline | Arom | #DIV/0! | 0 | #DIV/0! | #DIV/0! | LDPE |  |  | Immersion | 293 | water | [8 empty] | -10.65758 | [55 empty] | 19 | Gasoline | Arom | LDPE | Immersion | 293 | water |  |  |  | ** | -10.65758 | **
321 | Park Nibras 1993 |  | Gasoline | -1811 | gasoline | Arom | #DIV/0! | 0 | #DIV/0! | #DIV/0! | LDPE |  |  | Immersion | 293 | water | [8 empty] | -10.65758 | [55 empty] | 19 | Gasoline | Arom | LDPE | Immersion | 293 | water |  |  |  | ** | -10.65758 | **
322 | Choi et al 2013 |  | indeno[1,2,3-cd]pyrene | -1549 | indeno[1,2,3-cd]pyrene | PAK | 276 | 253.4 | #DIV/0! | 6.7 | LDPE |  |  | Immersion (shaking) | 293 | water | measured | 5e-06 | #DIV/0! |  |  | 3162277.7 | 6.5 | [8 empty] | 6.5 | 6.7 | 6.7 |  |  | 6.7 | [43 empty] | 8 | indeno[1,2,3-cd]pyrene | PAK | LDPE | Immersion (shaking) | 293 | water | measured 0.000005 |  | 6.5 | 6.658306 |  | **
323 | Choi et al 2013 |  | naphthalene | -1535 | naphthalene | PAK | 128 | 128.2 | #DIV/0! | 3.3 | LDPE |  |  | Immersion (shaking) | 293 | water | measured | 5e-06 | #DIV/0! |  |  | 1698.244 | 3.23 | [8 empty] | 3.23 | 3.3 | 3.3 |  |  | 3.3 | [43 empty] | 8 | naphthalene | PAK | LDPE | Immersion (shaking) | 293 | water | measured 0.000005 |  | 3.23 | 2.933926 |  | **
324 | Choi et al 2013 |  | perylene | -1548 | perylene | PAK | 252.15 | 219.45 | 0.02620096 | 6.175 | LDPE |  |  | Immersion (shaking) | 293 | water | measured | 5e-06 | 0.0001908327 |  |  | 831763.8 | 5.92 | [8 empty] | 5.92 | 6.175 | 6.175 |  |  | 6.175 | [9 empty] | -1.581683 | -1.581683 |  |  | -1.581683 | [29 empty] | 8 | perylene | PAK | LDPE | Immersion (shaking) | 293 | water | measured 0.000005 | 0.0001908327 | 5.92 | 6.083218 |  | **
325 | Choi et al 2013 |  | phenanthrene | -1538 | phenanthrene | PAK | 178.1 | 160.35 | 4.350185 | 4.48 | LDPE |  |  | Immersion (shaking) | 293 | water | measured | 5e-06 | 1.149376e-06 |  |  | 10964.78 | 4.04 | [8 empty] | 4.04 | 4.48 | 4.48 |  |  | 4.48 | [9 empty] | 0.6385077 | 0.6385077 |  |  | 0.6385077 | [29 empty] | 8 | phenanthrene | PAK | LDPE | Immersion (shaking) | 293 | water | measured 0.000005 | 1.149376e-06 | 4.04 | 4.226505 |  | **
326 | Choi et al 2013 |  | pyrene | -1541 | pyrene | PAK | 202.15 | 182.1 | 0.8363651 | 4.94 | LDPE |  |  | Immersion (shaking) | 293 | water | measured | 5e-06 | 5.978251e-06 |  |  | 77624.71 | 4.89 | [8 empty] | 4.89 | 4.94 | 4.94 |  |  | 4.94 | [9 empty] | -0.07760412 | -0.07760412 |  |  | -0.07760412 | [29 empty] | 8 | pyrene | PAK | LDPE | Immersion (shaking) | 293 | water | measured 0.000005 | 5.978251e-06 | 4.89 | 4.730392 |  | **
327 | Cornelissen et al 2008 | Lohmann 2011 | anthracene | -1539 | anthracene | PAK | 178.1 | 158.9 | 4.350185 | 4.525 | LDPE |  |  | Immersion | room ?? | water | [5 empty] | 25118.86 | 4.4 | [8 empty] | 4.4 | 4.525 | 4.525 |  |  | 4.525 | [9 empty] | 0.6385077 | 0.6385077 |  |  | 0.6385077 | [29 empty] | 9 | anthracene | PAK | LDPE | Immersion | room ?? | water |  |  | 4.4 | 4.275798 |  | **
328 | Cornelissen et al 2008 | Lohmann 2011 | benz(a)anthracene | -1542 | benz[a]anthracene | PAK | 228.15 | 194.9 | 0.1389652 | 5.78 | LDPE |  |  | Immersion | room ?? | water | [5 empty] | 398107.2 | 5.6 | [8 empty] | 5.6 | 5.78 | 5.78 |  |  | 5.78 | [9 empty] | -0.8570941 | -0.8570941 |  |  | -0.8570941 | [29 empty] | 9 | benz(a)anthracene | PAK | LDPE | Immersion | room ?? | water |  |  | 5.6 | 5.650533 |  | **
329 | Cornelissen et al 2008 | Lohmann 2011 | benzo(a)pyrene | -1547 | benzo[a]pyrene | PAK | 252.15 | 218.05 | 0.02620096 | 6.115 | LDPE |  |  | Immersion | room ?? | water | [5 empty] | 1584893.2 | 6.2 | [8 empty] | 6.2 | 6.115 | 6.115 |  |  | 6.115 | [9 empty] | -1.581683 | -1.581683 |  |  | -1.581683 | [29 empty] | 9 | benzo(a)pyrene | PAK | LDPE | Immersion | room ?? | water |  |  | 6.2 | 6.017494 |  | **
330 | Cornelissen et al 2008 | Lohmann 2011 | benzo(b)fluoranthene | -1544 | benzo[b]fluoranthene | PAK | 252.15 | 231.8 | 0.02620096 | 5.84 | LDPE |  |  | Immersion | room ?? | water | [5 empty] | 1258925.4 | 6.1 | [8 empty] | 6.1 | 5.84 | 5.84 |  |  | 5.84 | [9 empty] | -1.581683 | -1.581683 |  |  | -1.581683 | [29 empty] | 9 | benzo(b)fluoranthene | PAK | LDPE | Immersion | room ?? | water |  |  | 6.1 | 5.716257 |  | **
331 | Cornelissen et al 2008 | Lohmann 2011 | benzo(e)pyrene | -1546 | benzo[e]pyrene | PAK | 252.15 | 219.45 | 0.02620096 | 6.27 | LDPE |  |  | Immersion | room ?? | water | [5 empty] | 1995262.3 | 6.3 | [8 empty] | 6.3 | 6.27 | 6.27 |  |  | 6.27 | [9 empty] | -1.581683 | -1.581683 |  |  | -1.581683 | [29 empty] | 9 | benzo(e)pyrene | PAK | LDPE | Immersion | room ?? | water |  |  | 6.3 | 6.187281 |  | **
332 | Cornelissen et al 2008 | Lohmann 2011 | chrysene | -1543 | chrysene | PAK | 228.15 | 196.3 | 0.1389652 | 5.755 | LDPE |  |  | Immersion | room ?? | water | [5 empty] | 398107.2 | 5.6 | [8 empty] | 5.6 | 5.755 | 5.755 |  |  | 5.755 | [9 empty] | -0.8570941 | -0.8570941 |  |  | -0.8570941 | [29 empty] | 9 | chrysene | PAK | LDPE | Immersion | room ?? | water |  |  | 5.6 | 5.623147 |  | **
333 | Cornelissen et al 2008 | Lohmann 2011 | fluoranthene | -1540 | fluoranthene | PAK | 202.15 | 195.85 | 0.8363651 | 5.08 | LDPE |  |  | Immersion | room ?? | water | [5 empty] | 79432.82 | 4.9 | [8 empty] | 4.9 | 5.08 | 5.08 |  |  | 5.08 | [9 empty] | -0.07760412 | -0.07760412 |  |  | -0.07760412 | [29 empty] | 9 | fluoranthene | PAK | LDPE | Immersion | room ?? | water |  |  | 4.9 | 4.883749 |  | **
334 | Cornelissen et al 2008 | Lohmann 2011 | fluorene | -1537 | fluorene | PAK | 166.1 | 154.6 | 9.822703 | 4.14 | LDPE |  |  | Immersion | room ?? | water | [5 empty] | 6309.573 | 3.8 | [8 empty] | 3.8 | 4.14 | 4.14 |  |  | 4.14 | [9 empty] | 0.992231 | 0.992231 |  |  | 0.992231 | [29 empty] | 9 | fluorene | PAK | LDPE | Immersion | room ?? | water |  |  | 3.8 | 3.854067 |  | **
335 | Cornelissen et al 2008 | Lohmann 2011 | naphthalene | 310 | Naphthalene | PAK | 128.19 | 124.6 | 31.8 | 3.3 | LDPE |  |  | Immersion | room ?? | water | [5 empty] | 1000 | 3 | [8 empty] | 3 | 3.3 | 3.3 |  |  | 3.3 | [9 empty] | 1.502427 | 1.502427 |  |  | 1.502427 | [29 empty] | 9 | naphthalene | PAK | LDPE | Immersion | room ?? | water |  |  | 3 | 2.933926 |  | **
336 | Cornelissen et al 2008 | Lohmann 2011 | phenanthrene | -1538 | phenanthrene | PAK | 178.1 | 160.35 | 4.350185 | 4.48 | LDPE |  |  | Immersion | room ?? | water | [5 empty] | 12589.25 | 4.1 | [8 empty] | 4.1 | 4.48 | 4.48 |  |  | 4.48 | [9 empty] | 0.6385077 | 0.6385077 |  |  | 0.6385077 | [29 empty] | 9 | phenanthrene | PAK | LDPE | Immersion | room ?? | water |  |  | 4.1 | 4.226505 |  | **
337 | Cornelissen et al 2008 | Lohmann 2011 | pyrene | -1541 | pyrene | PAK | 202.15 | 182.1 | 0.8363651 | 4.94 | LDPE |  |  | Immersion | room ?? | water | [5 empty] | 100000 | 5 | [8 empty] | 5 | 4.94 | 4.94 |  |  | 4.94 | [9 empty] | -0.07760412 | -0.07760412 |  |  | -0.07760412 | [29 empty] | 9 | pyrene | PAK | LDPE | Immersion | room ?? | water |  |  | 5 | 4.730392 |  | **
338 | Fernandez et al 2009 |  | 2-methylanthracene | -1564 | 2-methylanthracene | PAK | 192.15 | 174.8 | 1.661037 | 4.85 | LDPE |  |  | Immersion | room ?? | water | [5 empty] | 100000 | 5 | [8 empty] | 5 | 4.85 | 4.85 |  |  | 4.85 | [9 empty] | 0.2203793 | 0.2203793 |  |  | 0.2203793 | [29 empty] | 10 | 2-methylanthracene | PAK | LDPE | Immersion | room ?? | water |  |  | 5 | 4.631805 |  | **
339 | Fernandez et al 2009 |  | 2-methylphenanthrene | -1552 | 2-methylnaphthalene | PAK | 167.15 | 158.25 | 1.661037 | 4.28 | LDPE |  |  | Immersion | room ?? | water | [5 empty] | 50118.72 | 4.7 | [8 empty] | 4.7 | 4.28 | 4.28 |  |  | 4.28 | [9 empty] | 0.2203793 | 0.2203793 |  |  | 0.2203793 | [29 empty] | 10 | 2-methylphenanthrene | PAK | LDPE | Immersion | room ?? | water |  |  | 4.7 | 4.007424 |  | **
340 | Fernandez et al 2009 |  | 3,6-dimethylphenanthrene | -1567 | 3,6-dimethylphenanthrene | PAK | 206.15 | 192.2 | 0.6351835 | 5.17 | LDPE |  |  | Immersion | room ?? | water | [5 empty] | 158489.3 | 5.2 | [8 empty] | 5.2 | 5.17 | 5.17 |  |  | 5.17 | [9 empty] | -0.1971008 | -0.1971008 |  |  | -0.1971008 | [29 empty] | 10 | 3,6-dimethylphenanthrene | PAK | LDPE | Immersion | room ?? | water |  |  | 5.2 | 4.982335 |  | **
341 | Fernandez et al 2009 |  | 9,10-dimethylanthracene | -1569 | 9,10-dimethylanthracene | PAK | 206.15 | 190.15 | 0.6351835 | 5.295 | LDPE |  |  | Immersion | room ?? | water | [5 empty] | 199526.2 | 5.3 | [8 empty] | 5.3 | 5.295 | 5.295 |  |  | 5.295 | [9 empty] | -0.1971008 | -0.1971008 |  |  | -0.1971008 | [29 empty] | 10 | 9,10-dimethylanthracene | PAK | LDPE | Immersion | room ?? | water |  |  | 5.3 | 5.119261 |  | **
342 | Fernandez et al 2009 |  | anthracene | -1539 | anthracene | PAK | 178.1 | 158.9 | 4.350185 | 4.525 | LDPE |  |  | Immersion | room ?? | water | [5 empty] | 19952.62 | 4.3 | [8 empty] | 4.3 | 4.525 | 4.525 |  |  | 4.525 | [9 empty] | 0.6385077 | 0.6385077 |  |  | 0.6385077 | [29 empty] | 10 | anthracene | PAK | LDPE | Immersion | room ?? | water |  |  | 4.3 | 4.275798 |  | **
343 | Fernandez et al 2009 |  | benz(a)anthracene | -1542 | benz[a]anthracene | PAK | 228.15 | 194.9 | 0.1389652 | 5.78 | LDPE |  |  | Immersion | room ?? | water | [5 empty] | 316227.8 | 5.5 | [8 empty] | 5.5 | 5.78 | 5.78 |  |  | 5.78 | [9 empty] | -0.8570941 | -0.8570941 |  |  | -0.8570941 | [29 empty] | 10 | benz(a)anthracene | PAK | LDPE | Immersion | room ?? | water |  |  | 5.5 | 5.650533 |  | **
344 | Fernandez et al 2009 |  | benzo(a)pyrene | -1547 | benzo[a]pyrene | PAK | 252.15 | 218.05 | 0.02620096 | 6.115 | LDPE |  |  | Immersion | room ?? | water | [5 empty] | 2511886.4 | 6.4 | [8 empty] | 6.4 | 6.115 | 6.115 |  |  | 6.115 | [9 empty] | -1.581683 | -1.581683 |  |  | -1.581683 | [29 empty] | 10 | benzo(a)pyrene | PAK | LDPE | Immersion | room ?? | water |  |  | 6.4 | 6.017494 |  | **
345 | Fernandez et al 2009 |  | benzo(b)fluoranthene | -1544 | benzo[b]fluoranthene | PAK | 252.15 | 231.8 | 0.02620096 | 5.84 | LDPE |  |  | Immersion | room ?? | water | [5 empty] | 1995262.3 | 6.3 | [8 empty] | 6.3 | 5.84 | 5.84 |  |  | 5.84 | [9 empty] | -1.581683 | -1.581683 |  |  | -1.581683 | [29 empty] | 10 | benzo(b)fluoranthene | PAK | LDPE | Immersion | room ?? | water |  |  | 6.3 | 5.716257 |  | **
346 | Fernandez et al 2009 |  | benzo(k)fluoranthene | -1545 | benzo[k]fluoranthene | PAK | 252.15 | 229.3 | 0.02620096 | 6.005 | LDPE |  |  | Immersion | room ?? | water | [5 empty] | 1995262.3 | 6.3 | [8 empty] | 6.3 | 6.005 | 6.005 |  |  | 6.005 | [9 empty] | -1.581683 | -1.581683 |  |  | -1.581683 | [29 empty] | 10 | benzo(k)fluoranthene | PAK | LDPE | Immersion | room ?? | water |  |  | 6.3 | 5.896999 |  | **
347 | Fernandez et al 2009 |  | chrysene | -1543 | chrysene | PAK | 228.15 | 196.3 | 0.1389652 | 5.755 | LDPE |  |  | Immersion | room ?? | water | [5 empty] | 316227.8 | 5.5 | [8 empty] | 5.5 | 5.755 | 5.755 |  |  | 5.755 | [9 empty] | -0.8570941 | -0.8570941 |  |  | -0.8570941 | [29 empty] | 10 | chrysene | PAK | LDPE | Immersion | room ?? | water |  |  | 5.5 | 5.623147 |  | **
348 | Fernandez et al 2009 |  | fluoranthene | -1540 | fluoranthene | PAK | 202.15 | 195.85 | 0.8363651 | 5.08 | LDPE |  |  | Immersion | room ?? | water | [5 empty] | 79432.82 | 4.9 | [8 empty] | 4.9 | 5.08 | 5.08 |  |  | 5.08 | [9 empty] | -0.07760412 | -0.07760412 |  |  | -0.07760412 | [29 empty] | 10 | fluoranthene | PAK | LDPE | Immersion | room ?? | water |  |  | 4.9 | 4.883749 |  | **
349 | Fernandez et al 2009 |  | phenanthrene | -1538 | phenanthrene | PAK | 178.1 | 160.35 | 4.350185 | 4.48 | LDPE |  |  | Immersion | room ?? | water | [5 empty] | 19952.62 | 4.3 | [8 empty] | 4.3 | 4.48 | 4.48 |  |  | 4.48 | [9 empty] | 0.6385077 | 0.6385077 |  |  | 0.6385077 | [29 empty] | 10 | phenanthrene | PAK | LDPE | Immersion | room ?? | water |  |  | 4.3 | 4.226505 |  | **
350 | Fernandez et al 2009 |  | pyrene | -1541 | pyrene | PAK | 202.15 | 182.1 | 0.8363651 | 4.94 | LDPE |  |  | Immersion | room ?? | water | [5 empty] | 50118.72 | 4.7 | [8 empty] | 4.7 | 4.94 | 4.94 |  |  | 4.94 | [9 empty] | -0.07760412 | -0.07760412 |  |  | -0.07760412 | [29 empty] | 10 | pyrene | PAK | LDPE | Immersion | room ?? | water |  |  | 4.7 | 4.730392 |  | **
351 | Hale et al 2010 |  | anthracene | -1539 | anthracene | PAK | 178.1 | 158.9 | 4.350185 | 4.525 | LDPE |  |  | Immersion (spinning) | room | water | [5 empty] | 18197.01 | 4.26 |  | -12.73 | [6 empty] | 4.26 | 4.525 | 4.525 |  |  | 4.525 | [9 empty] | 0.6385077 | 0.6385077 |  |  | 0.6385077 | [10 empty] | -12.73 | 178.1 | 178.1 | [16 empty] | 11 | anthracene | PAK | LDPE | Immersion (spinning) | room | water |  |  | 4.26 | 4.275798 | -12.73 | **
352 | Hale et al 2010 |  | phenanthrene | -1538 | phenanthrene | PAK | 178.1 | 160.35 | 4.350185 | 4.48 | LDPE |  |  | Immersion (spinning) | room | water | [5 empty] | 13489.63 | 4.13 |  | -12.73 | [6 empty] | 4.13 | 4.48 | 4.48 |  |  | 4.48 | [9 empty] | 0.6385077 | 0.6385077 |  |  | 0.6385077 | [10 empty] | -12.73 | 178.1 | 178.1 | [16 empty] | 11 | phenanthrene | PAK | LDPE | Immersion (spinning) | room | water |  |  | 4.13 | 4.226505 | -12.73 | **
353 | Hale et al 2010 |  | pyrene | -1541 | pyrene | PAK | 202.15 | 182.1 | 0.8363651 | 4.94 | LDPE |  |  | Immersion (spinning) | room | water | [5 empty] | 91201.08 | 4.96 |  | -13.4 | [6 empty] | 4.96 | 4.94 | 4.94 |  |  | 4.94 | [9 empty] | -0.07760412 | -0.07760412 |  |  | -0.07760412 | [10 empty] | -13.4 | 202.15 | 202.15 | [16 empty] | 11 | pyrene | PAK | LDPE | Immersion (spinning) | room | water |  |  | 4.96 | 4.730392 | -13.4 | **
354 | Perron et al 2009 | Lohmann 2011 | anthracene | -1539 | anthracene | PAK | 178.1 | 158.9 | 4.350185 | 4.525 | LDPE |  |  |  | room ?? | water | [5 empty] | 39810.72 | 4.6 | [8 empty] | 4.6 | 4.525 | [13 empty] | 0.6385077 | [33 empty] | 20 | anthracene | PAK | LDPE |  | room ?? | water |  |  | 4.6 | ** |  | **
355 | Perron et al 2009 | Lohmann 2011 | chrysene | -1543 | chrysene | PAK | 228.15 | 196.3 | 0.1389652 | 5.755 | LDPE |  |  |  | room ?? | water | [5 empty] | 316227.8 | 5.5 | [8 empty] | 5.5 | 5.755 | [13 empty] | -0.8570941 | [33 empty] | 20 | chrysene | PAK | LDPE |  | room ?? | water |  |  | 5.5 | ** |  | **
356 | Perron et al 2009 | Lohmann 2011 | fluoranthene | -1540 | fluoranthene | PAK | 202.15 | 195.85 | 0.8363651 | 5.08 | LDPE |  |  |  | room ?? | water | [5 empty] | 63095.73 | 4.8 | [8 empty] | 4.8 | 5.08 | [13 empty] | -0.07760412 | [33 empty] | 20 | fluoranthene | PAK | LDPE |  | room ?? | water |  |  | 4.8 | ** |  | **
357 | Perron et al 2009 | Lohmann 2011 | fluorene | -1537 | fluorene | PAK | 166.1 | 154.6 | 9.822703 | 4.14 | LDPE |  |  |  | room ?? | water | [5 empty] | 2511.886 | 3.4 | [8 empty] | 3.4 | 4.14 | [13 empty] | 0.992231 | [33 empty] | 20 | fluorene | PAK | LDPE |  | room ?? | water |  |  | 3.4 | ** |  | **
358 | Perron et al 2009 | Lohmann 2011 | perylene | -1548 | perylene | PAK | 252.15 | 219.45 | 0.02620096 | 6.175 | LDPE |  |  |  | room ?? | water | [5 empty] | 794328.2 | 5.9 | [8 empty] | 5.9 | 6.175 | [13 empty] | -1.581683 | [33 empty] | 20 | perylene | PAK | LDPE |  | room ?? | water |  |  | 5.9 | ** |  | **
359 | Russina et al 2007 |  | benzo[a]pyrene | -1547 | benzo[a]pyrene | PAK | 252.15 | 218.05 | 0.02620096 | 6.115 | LDPE |  |  | Immersion (spinning) | room | water | [8 empty] | -15.16 | [36 empty] | -15.16 | 252.15 | 252.15 | [16 empty] | #N/A | benzo[a]pyrene | PAK | LDPE | Immersion (spinning) | room | water |  |  |  | ** | -15.16 | **
360 | Russina et al 2007 |  | dibenzo(a,h)anthracene | -1792 | dibenzo(a,h)anthracene | PAK | 278.3 | 244.2 | #DIV/0! | #DIV/0! | LDPE |  |  | Immersion (spinning) | room | water | [8 empty] | -15.5 | [36 empty] | -15.5 | 278.3 | 278.3 | [16 empty] | #N/A | dibenzo(a,h)anthracene | PAK | LDPE | Immersion (spinning) | room | water |  |  |  | ** | -15.5 | **
361 | Russina et al 2007 |  | fluoranthene | -1540 | fluoranthene | PAK | 202.15 | 195.85 | 0.8363651 | 5.08 | LDPE |  |  | Immersion (spinning) | room | water | [8 empty] | -12.51 | [36 empty] | -12.51 | 202.15 | 202.15 | [16 empty] | #N/A | fluoranthene | PAK | LDPE | Immersion (spinning) | room | water |  |  |  | ** | -12.51 | **
362 | Russina et al 2007 |  | naphthalene | -1535 | naphthalene | PAK | 128 | 128.2 | #DIV/0! | 3.3 | LDPE |  |  | Immersion (spinning) | room | water | [8 empty] | -11.76 | [36 empty] | -11.76 | 128 | 128 | [16 empty] | #N/A | naphthalene | PAK | LDPE | Immersion (spinning) | room | water |  |  |  | ** | -11.76 | **
363 | Russina et al 2010 |  | acenaphthene | -1536 | acenaphthene | PAK | 154.1 | 141.8 | 22.06401 | 3.96 | LDPE | 910000 |  | Filmstacking | room | water | [8 empty] | -12.26 | [36 empty] | -12.26 | 154.1 |  |  |  | 154.1 | 154.1 |  |  | -12.41954 | 0.1595439 | 0.02545425 | [7 empty] | 23 | acenaphthene | PAK | LDPE | Filmstacking | room | water |  |  |  | ** | -12.26 | -12.41954
364 | Russina et al 2010 |  | acenaphthylene | -1696 | acenaphthylene | PAK | 152.2 | 223.1 | #DIV/0! | 3.9 | LDPE | 910000 |  | Filmstacking | room | water | [8 empty] | -12.36 | [36 empty] | -12.36 | 152.2 |  |  |  | 152.2 | 152.2 |  |  | -12.3982 | 0.0381988 | 0.001459148 | [7 empty] | 23 | acenaphthylene | PAK | LDPE | Filmstacking | room | water |  |  |  | ** | -12.36 | -12.3982
365 | Russina et al 2010 |  | anthracene | -1539 | anthracene | PAK | 178.1 | 158.9 | 4.350185 | 4.525 | LDPE | 910000 |  | Filmstacking | room | water | [8 empty] | -12.36 | [36 empty] | -12.36 | 178.1 |  |  |  | 178.1 | 178.1 |  |  | -12.68917 | 0.329166 | 0.1083502 | [7 empty] | 23 | anthracene | PAK | LDPE | Filmstacking | room | water |  |  |  | ** | -12.36 | -12.68917
366 | Russina et al 2010 |  | benz(a)anthracene | -1542 | benz[a]anthracene | PAK | 228.15 | 194.9 | 0.1389652 | 5.78 | LDPE | 910000 |  | Filmstacking | room | water | [8 empty] | -13.28 | [36 empty] | -13.28 | 228.15 |  |  |  | 228.15 | 228.15 |  |  | -13.25144 | -0.02855961 | 0.0008156515 | [7 empty] | 23 | benz(a)anthracene | PAK | LDPE | Filmstacking | room | water |  |  |  | ** | -13.28 | -13.25144
367 | Russina et al 2010 |  | benzo(a)perylene | -1547 | benzo[a]pyrene | PAK | 252.15 | 218.05 | 0.02620096 | 6.115 | LDPE | 910000 |  | Filmstacking | room | water | [8 empty] | -13.72 | [36 empty] | -13.72 | 252.15 |  |  |  | 252.15 | 252.15 |  |  | -13.52106 | -0.1989375 | 0.03957614 | [7 empty] | 23 | benzo(a)perylene | PAK | LDPE | Filmstacking | room | water |  |  |  | ** | -13.72 | -13.52106
368 | Russina et al 2010 |  | benzo(b)fluoranthene | -1544 | benzo[b]fluoranthene | PAK | 252.15 | 231.8 | 0.02620096 | 5.84 | LDPE | 910000 |  | Filmstacking | room | water | [8 empty] | -13.7 | [36 empty] | -13.7 | 252.15 |  |  |  | 252.15 | 252.15 |  |  | -13.52106 | -0.1789375 | 0.03201864 | [7 empty] | 23 | benzo(b)fluoranthene | PAK | LDPE | Filmstacking | room | water |  |  |  | ** | -13.7 | -13.52106
369 | Russina et al 2010 |  | benzo(g,h,i)perylene | -1791 | benzo(g,h,i)perylene | PAK | 276.3 | 241.3 | #DIV/0! | #DIV/0! | LDPE | 910000 |  | Filmstacking | room | water | [8 empty] | -13.75 | [36 empty] | -13.75 | 276.3 |  |  |  | 276.3 | 276.3 |  |  | -13.79237 | 0.04236972 | 0.001795193 | [7 empty] | 23 | benzo(g,h,i)perylene | PAK | LDPE | Filmstacking | room | water |  |  |  | ** | -13.75 | -13.79237
370 | Russina et al 2010 |  | chrysene | -1543 | chrysene | PAK | 228.15 | 196.3 | 0.1389652 | 5.755 | LDPE | 910000 |  | Filmstacking | room | water | [8 empty] | -13.28 | [36 empty] | -13.28 | 228.15 |  |  |  | 228.15 | 228.15 |  |  | -13.25144 | -0.02855961 | 0.0008156515 | [7 empty] | 23 | chrysene | PAK | LDPE | Filmstacking | room | water |  |  |  | ** | -13.28 | -13.25144
371 | Russina et al 2010 |  | dibenzo(a,h)anthracene | -1792 | dibenzo(a,h)anthracene | PAK | 278.3 | 244.2 | #DIV/0! | #DIV/0! | LDPE | 910000 |  | Filmstacking | room | water | [8 empty] | -13.69 | [36 empty] | -13.69 | 278.3 |  |  |  | 278.3 | 278.3 |  |  | -13.81484 | 0.1248382 | 0.01558458 | [7 empty] | 23 | dibenzo(a,h)anthracene | PAK | LDPE | Filmstacking | room | water |  |  |  | ** | -13.69 | -13.81484
372 | Russina et al 2010 |  | fluoranthene | -1540 | fluoranthene | PAK | 202.15 | 195.85 | 0.8363651 | 5.08 | LDPE | 910000 |  | Filmstacking | room | water | [8 empty] | -12.7 | [36 empty] | -12.7 | 202.15 |  |  |  | 202.15 | 202.15 |  |  | -12.95935 | 0.2593498 | 0.06726231 | [7 empty] | 23 | fluoranthene | PAK | LDPE | Filmstacking | room | water |  |  |  | ** | -12.7 | -12.95935
373 | Russina et al 2010 |  | fluorene | -1537 | fluorene | PAK | 166.1 | 154.6 | 9.822703 | 4.14 | LDPE | 910000 |  | Filmstacking | room | water | [8 empty] | -12.29 | [36 empty] | -12.29 | 166.1 |  |  |  | 166.1 | 166.1 |  |  | -12.55435 | 0.2643549 | 0.06988353 | [7 empty] | 23 | fluorene | PAK | LDPE | Filmstacking | room | water |  |  |  | ** | -12.29 | -12.55435
374 | Russina et al 2010 |  | phenanthrene | -1538 | phenanthrene | PAK | 178.1 | 160.35 | 4.350185 | 4.48 | LDPE | 910000 |  | Filmstacking | room | water | [8 empty] | -12.45 | [36 empty] | -12.45 | 178.1 |  |  |  | 178.1 | 178.1 |  |  | -12.68917 | 0.239166 | 0.05720036 | [7 empty] | 23 | phenanthrene | PAK | LDPE | Filmstacking | room | water |  |  |  | ** | -12.45 | -12.68917
375 | Simko et al 1999 | Lohmann 2011 | benzo(a)perylene | -1547 | benzo[a]pyrene | PAK | 252.15 | 218.05 | 0.02620096 | 6.115 | LDPE |  |  | Filmstacking | room ?? | water | [8 empty] | -13.6 | [36 empty] | -13.6 | 252.15 |  |  |  | 252.15 | 252.15 |  |  | -13.52106 | -0.07893752 | 0.006231132 | [7 empty] | 28 | benzo(a)perylene | PAK | LDPE | Filmstacking | room ?? | water |  |  |  | ** | -13.6 | -13.52106
376 | Simko et al 1999 | Lohmann 2011 | fluoranthene | -1540 | fluoranthene | PAK | 202.15 | 195.85 | 0.8363651 | 5.08 | LDPE |  |  | Filmstacking | room ?? | water | [8 empty] | -13.15 | [36 empty] | -13.15 | 202.15 |  |  |  | 202.15 | 202.15 |  |  | -12.95935 | -0.1906502 | 0.03634751 | [7 empty] | 28 | fluoranthene | PAK | LDPE | Filmstacking | room ?? | water |  |  |  | ** | -13.15 | -12.95935
377 | Simko et al 1999 | Lohmann 2011 | pyrene | -1541 | pyrene | PAK | 202.15 | 182.1 | 0.8363651 | 4.94 | LDPE |  |  | Filmstacking | room ?? | water | [8 empty] | -13.26 | [36 empty] | -13.26 | 202.15 |  |  |  | 202.15 | 202.15 |  |  | -12.95935 | -0.3006502 | 0.09039055 | [7 empty] | 28 | pyrene | PAK | LDPE | Filmstacking | room ?? | water |  |  |  | ** | -13.26 | -12.95935
378 | Smedes et al 2009 |  | acenaphthene | -1536 | acenaphthene | PAK | 154.1 | 141.8 | 22.06401 | 3.96 | LDPE | 900000 |  | Immersion (shaking) | 293 | water | [5 empty] | 3981.072 | 3.6 | [8 empty] | 3.6 | 3.96 | 3.96 |  |  | 3.96 | [9 empty] | 1.343684 | 1.343684 |  |  | 1.343684 | [29 empty] | 29 | acenaphthene | PAK | LDPE | Immersion (shaking) | 293 | water |  |  | 3.6 | 3.656894 |  | **
379 | Smedes et al 2009 |  | acenaphthylene | -1696 | acenaphthylene | PAK | 152.2 | 223.1 | #DIV/0! | 3.9 | LDPE | 900000 |  | Immersion (shaking) | 293 | water | [5 empty] | 1584.893 | 3.2 | [8 empty] | 3.2 | 3.9 | 3.9 |  |  | 3.9 | [43 empty] | 29 | acenaphthylene | PAK | LDPE | Immersion (shaking) | 293 | water |  |  | 3.2 | 3.59117 |  | **
380 | Smedes et al 2009 |  | anthracene | -1539 | anthracene | PAK | 178.1 | 158.9 | 4.350185 | 4.525 | LDPE | 900000 |  | Immersion (shaking) | 293 | water | [5 empty] | 19952.62 | 4.3 | [8 empty] | 4.3 | 4.525 | 4.525 |  |  | 4.525 | [9 empty] | 0.6385077 | 0.6385077 |  |  | 0.6385077 | [29 empty] | 29 | anthracene | PAK | LDPE | Immersion (shaking) | 293 | water |  |  | 4.3 | 4.275798 |  | **
381 | Smedes et al 2009 |  | benz(a)anthracene | -1542 | benz[a]anthracene | PAK | 228.15 | 194.9 | 0.1389652 | 5.78 | LDPE | 900000 |  | Immersion (shaking) | 293 | water | [5 empty] | 501187.2 | 5.7 | [8 empty] | 5.7 | 5.78 | 5.78 |  |  | 5.78 | [9 empty] | -0.8570941 | -0.8570941 |  |  | -0.8570941 | [29 empty] | 29 | benz(a)anthracene | PAK | LDPE | Immersion (shaking) | 293 | water |  |  | 5.7 | 5.650533 |  | **
382 | Smedes et al 2009 |  | benzo(a)pyrene | -1547 | benzo[a]pyrene | PAK | 252.15 | 218.05 | 0.02620096 | 6.115 | LDPE | 900000 |  | Immersion (shaking) | 293 | water | [5 empty] | 6309573.4 | 6.8 | [8 empty] | 6.8 | 6.115 | 6.115 |  |  | 6.115 | [9 empty] | -1.581683 | -1.581683 |  |  | -1.581683 | [29 empty] | 29 | benzo(a)pyrene | PAK | LDPE | Immersion (shaking) | 293 | water |  |  | 6.8 | 6.017494 |  | **
383 | Smedes et al 2009 |  | benzo(b)fluoranthene | -1544 | benzo[b]fluoranthene | PAK | 252.15 | 231.8 | 0.02620096 | 5.84 | LDPE | 900000 |  | Immersion (shaking) | 293 | water | [5 empty] | 5011872.3 | 6.7 | [8 empty] | 6.7 | 5.84 | 5.84 |  |  | 5.84 | [9 empty] | -1.581683 | -1.581683 |  |  | -1.581683 | [29 empty] | 29 | benzo(b)fluoranthene | PAK | LDPE | Immersion (shaking) | 293 | water |  |  | 6.7 | 5.716257 |  | **
384 | Smedes et al 2009 |  | chrysene | -1543 | chrysene | PAK | 228.15 | 196.3 | 0.1389652 | 5.755 | LDPE | 900000 |  | Immersion (shaking) | 293 | water | [5 empty] | 630957.3 | 5.8 | [8 empty] | 5.8 | 5.755 | 5.755 |  |  | 5.755 | [9 empty] | -0.8570941 | -0.8570941 |  |  | -0.8570941 | [29 empty] | 29 | chrysene | PAK | LDPE | Immersion (shaking) | 293 | water |  |  | 5.8 | 5.623147 |  | **
385 | Smedes et al 2009 |  | fluoranthene | -1540 | fluoranthene | PAK | 202.15 | 195.85 | 0.8363651 | 5.08 | LDPE | 900000 |  | Immersion (shaking) | 293 | water | [5 empty] | 79432.82 | 4.9 | [8 empty] | 4.9 | 5.08 | 5.08 |  |  | 5.08 | [9 empty] | -0.07760412 | -0.07760412 |  |  | -0.07760412 | [29 empty] | 29 | fluoranthene | PAK | LDPE | Immersion (shaking) | 293 | water |  |  | 4.9 | 4.883749 |  | **
386 | Smedes et al 2009 |  | fluorene | -1537 | fluorene | PAK | 166.1 | 154.6 | 9.822703 | 4.14 | LDPE | 900000 |  | Immersion (shaking) | 293 | water | [5 empty] | 6309.573 | 3.8 | [8 empty] | 3.8 | 4.14 | 4.14 |  |  | 4.14 | [9 empty] | 0.992231 | 0.992231 |  |  | 0.992231 | [29 empty] | 29 | fluorene | PAK | LDPE | Immersion (shaking) | 293 | water |  |  | 3.8 | 3.854067 |  | **
387 | Smedes et al 2009 |  | naphthalene | 310 | Naphthalene | PAK | 128.19 | 124.6 | 31.8 | 3.3 | LDPE | 900000 |  | Immersion (shaking) | 293 | water | [5 empty] | 630.9573 | 2.8 | [8 empty] | 2.8 | 3.3 | 3.3 |  |  | 3.3 | [9 empty] | 1.502427 | 1.502427 |  |  | 1.502427 | [29 empty] | 29 | naphthalene | PAK | LDPE | Immersion (shaking) | 293 | water |  |  | 2.8 | 2.933926 |  | **
388 | Smedes et al 2009 |  | phenanthrene | -1538 | phenanthrene | PAK | 178.1 | 160.35 | 4.350185 | 4.48 | LDPE | 900000 |  | Immersion (shaking) | 293 | water | [5 empty] | 15848.93 | 4.2 | [8 empty] | 4.2 | 4.48 | 4.48 |  |  | 4.48 | [9 empty] | 0.6385077 | 0.6385077 |  |  | 0.6385077 | [29 empty] | 29 | phenanthrene | PAK | LDPE | Immersion (shaking) | 293 | water |  |  | 4.2 | 4.226505 |  | **
389 | Smedes et al 2009 |  | pyrene | -1541 | pyrene | PAK | 202.15 | 182.1 | 0.8363651 | 4.94 | LDPE | 900000 |  | Immersion (shaking) | 293 | water | [5 empty] | 125892.5 | 5.1 | [8 empty] | 5.1 | 4.94 | 4.94 |  |  | 4.94 | [9 empty] | -0.07760412 | -0.07760412 |  |  | -0.07760412 | [29 empty] | 29 | pyrene | PAK | LDPE | Immersion (shaking) | 293 | water |  |  | 5.1 | 4.730392 |  | **
390 | Vonk 1985 |  | Bifenly | -1416 | Biphenyl | PAK | 154.21 | #DIV/0! | 6.476667 | 4.045 | LDPE |  |  | Permeation | 293 | water | measured | 0.0011 | 0.0001698405 |  |  | 24 | 1.380211 | 2.314815e-13 | -12.63548 | 5.555556e-12 | -11.25527 |  |  |  |  | 1.380211 | 4.045 |  |  | 4.045 | [10 empty] | 0.8113515 |  |  | 0.8113515 | [11 empty] | -12.63548 | 154.21 |  |  | 154.21 |  | 154.21 |  |  | -12.42078 | -0.2147041 | 0.04609785 | [7 empty] | 37 | Bifenly | PAK | LDPE | Permeation | 293 | water | measured 0.0011 | 0.0001698405 | 1.380211 | ** | -12.63548 | -12.42078
391 | Adams et al 2007 |  | PCB 143 | -1734 | PCB 143 | PCB | 360.9 | #DIV/0! | 0.02277125 | 6.65 | LDPE |  |  | Immersion (spinning) | 297 | water | saturated ?? |  | 1 |  |  | 6309573.4 | 6.8 | [8 empty] | 6.8 | 6.65 | 6.65 |  |  |  | 6.65 |  |  | 6.65 | [5 empty] | -1.642613 | -1.642613 |  |  |  | -1.642613 |  |  | -1.642613 | [25 empty] | 2 | PCB 143 | PCB | LDPE | Immersion (spinning) | 297 | water | saturated ?? | 1 | 6.8 | 6.370233 |  | **
392 | Adams et al 2007 |  | PCB 29 | -1587 | PCB #29 | PCB | 257.5 | 187.5 | 0.3241733 | 5.633333 | LDPE |  |  | Immersion (spinning) | 297 | water | saturated ?? |  | 1 |  |  | 125892.5 | 5.1 | [8 empty] | 5.1 | 5.633333 | 5.633333 |  |  |  | 5.633333 |  |  | 5.633333 | [5 empty] | -0.4892228 | -0.4892228 |  |  |  | -0.4892228 |  |  | -0.4892228 | [25 empty] | 2 | PCB 29 | PCB | LDPE | Immersion (spinning) | 297 | water | saturated ?? | 1 | 5.1 | 5.293942 |  | **
393 | Adams et al 2007 |  | PCB 52 | -1714 | PCB 52 | PCB | 292 | #DIV/0! | 0.1162473 | 5.85 | LDPE |  |  | Immersion (spinning) | 296 | water | saturated ?? |  | 1 |  |  | 251188.6 | 5.4 | [8 empty] | 5.4 | 5.85 | 5.85 |  |  |  | 5.85 |  |  | 5.85 | [5 empty] | -0.9346171 | -0.9346171 |  |  |  | -0.9346171 |  |  | -0.9346171 | [25 empty] | 2 | PCB 52 | PCB | LDPE | Immersion (spinning) | 296 | water | saturated ?? | 1 | 5.4 | 5.523316 |  | **
394 | Adams et al 2007 |  | PCB 69 | -1602 | PCB #69 | PCB | 292 | 199.2 | 0.09233851 | 6.046667 | LDPE |  |  | Immersion (spinning) | 297 | water | saturated ?? |  | 1 |  |  | 398107.2 | 5.6 | [8 empty] | 5.6 | 6.046667 | 6.046667 |  |  |  | 6.046667 |  |  | 6.046667 | [5 empty] | -1.034617 | -1.034617 |  |  |  | -1.034617 |  |  | -1.034617 | [25 empty] | 2 | PCB 69 | PCB | LDPE | Immersion (spinning) | 297 | water | saturated ?? | 1 | 5.6 | 5.731516 |  | **
395 | Adams et al 2007 |  | PCB 97 | -1613 | PCB #97 | PCB | 326.4 | 211.45 | 0.05173091 | 6.33 | LDPE |  |  | Immersion (spinning) | 297 | water | saturated ?? |  | 1 |  |  | 1995262.3 | 6.3 | [8 empty] | 6.3 | 6.33 | 6.33 |  |  |  | 6.33 |  |  | 6.33 | [5 empty] | -1.28625 | -1.28625 |  |  |  | -1.28625 |  |  | -1.28625 | [25 empty] | 2 | PCB 97 | PCB | LDPE | Immersion (spinning) | 297 | water | saturated ?? | 1 | 6.3 | 6.031466 |  | **
396 | Choi et al 2013 |  | PCB | -1577 | PCB #1 | PCB | #DIV/0! | 163.2 | #DIV/0! | 4.46 | LDPE |  |  | Immersion (shaking) | 293 | water | measured | 5e-06 | #DIV/0! |  |  | 7413.102 | 3.87 | [8 empty] | 3.87 | 4.46 | 4.46 |  |  |  | 4.46 | [42 empty] | 8 | PCB | PCB | LDPE | Immersion (shaking) | 293 | water | measured 0.000005 |  | 3.87 | 4.051797 |  | **
397 | Choi et al 2013 |  | PCB #100 | -1615 | PCB #100 | PCB | #DIV/0! | 212.1 | #DIV/0! | 6.23 | LDPE |  |  | Immersion (shaking) | 293 | water | measured | 5e-06 | #DIV/0! |  |  | 741310.2 | 5.87 | [8 empty] | 5.87 | 6.23 | 6.23 |  |  |  | 6.23 | [42 empty] | 8 | PCB #100 | PCB | LDPE | Immersion (shaking) | 293 | water | measured 0.000005 |  | 5.87 | 5.925601 |  | **
398 | Choi et al 2013 |  | PCB #101 | -1616 | PCB #101 | PCB | 326.4 | 212.15 | 0.03264 | 6.393333 | LDPE |  |  | Immersion (shaking) | 293 | water | measured | 5e-06 | 0.0001531863 |  |  | 1548816.6 | 6.19 | [8 empty] | 6.19 | 6.393333 | 6.393333 |  |  |  | 6.393333 |  |  | 6.393333 | [5 empty] | -1.48625 | -1.48625 |  |  |  | -1.48625 | [28 empty] | 8 | PCB #101 | PCB | LDPE | Immersion (shaking) | 293 | water | measured 0.000005 | 0.0001531863 | 6.19 | 6.098514 |  | **
399 | Choi et al 2013 |  | PCB #103 | -1617 | PCB #103 | PCB | #DIV/0! | 212 | #DIV/0! | 6.22 | LDPE |  |  | Immersion (shaking) | 293 | water | measured | 5e-06 | #DIV/0! |  |  | 1949844.6 | 6.29 | [8 empty] | 6.29 | 6.22 | 6.22 |  |  |  | 6.22 | [42 empty] | 8 | PCB #103 | PCB | LDPE | Immersion (shaking) | 293 | water | measured 0.000005 |  | 6.29 | 5.915015 |  | **
400 | Choi et al 2013 |  | PCB #105 | -1618 | PCB #105 | PCB | 326.4 | 209.9 | 0.02592687 | 6.716667 | LDPE |  |  | Immersion (shaking) | 293 | water | measured | 5e-06 | 0.0001928501 |  |  | 2754228.7 | 6.44 | [8 empty] | 6.44 | 6.716667 | 6.716667 |  |  |  | 6.716667 |  |  | 6.716667 | [5 empty] | -1.58625 | -1.58625 |  |  |  | -1.58625 | [28 empty] | 8 | PCB #105 | PCB | LDPE | Immersion (shaking) | 293 | water | measured 0.000005 | 0.0001928501 | 6.44 | 6.440809 |  | **
401 | Choi et al 2013 |  | PCB #107 | -1619 | PCB #107 | PCB | #DIV/0! | 210.5 | #DIV/0! | 6.71 | LDPE |  |  | Immersion (shaking) | 293 | water | measured | 5e-06 | #DIV/0! |  |  | 1318256.7 | 6.12 | [8 empty] | 6.12 | 6.71 | 6.71 |  |  |  | 6.71 | [42 empty] | 8 | PCB #107 | PCB | LDPE | Immersion (shaking) | 293 | water | measured 0.000005 |  | 6.12 | 6.433752 |  | **
402 | Choi et al 2013 |  | PCB #110 | -1620 | PCB #110 | PCB | 326.4 | 209.7 | 0.03264 | 6.526667 | LDPE |  |  | Immersion (shaking) | 293 | water | measured | 5e-06 | 0.0001531863 |  |  | 1174897.6 | 6.07 | [8 empty] | 6.07 | 6.526667 | 6.526667 |  |  |  | 6.526667 |  |  | 6.526667 | [5 empty] | -1.48625 | -1.48625 |  |  |  | -1.48625 | [28 empty] | 8 | PCB #110 | PCB | LDPE | Immersion (shaking) | 293 | water | measured 0.000005 | 0.0001531863 | 6.07 | 6.239667 |  | **
403 | Choi et al 2013 |  | PCB #118 | -1621 | PCB #118 | PCB | 326.4 | 210.25 | 0.02592687 | 6.713333 | LDPE |  |  | Immersion (shaking) | 293 | water | measured | 5e-06 | 0.0001928501 |  |  | 2630268.0 | 6.42 | [8 empty] | 6.42 | 6.713333 | 6.713333 |  |  |  | 6.713333 |  |  | 6.713333 | [5 empty] | -1.58625 | -1.58625 |  |  |  | -1.58625 | [28 empty] | 8 | PCB #118 | PCB | LDPE | Immersion (shaking) | 293 | water | measured 0.000005 | 0.0001928501 | 6.42 | 6.437281 |  | **
404 | Choi et al 2013 |  | PCB #119 | -1622 | PCB #119 | PCB | #DIV/0! | 210.75 | #DIV/0! | 6.58 | LDPE |  |  | Immersion (shaking) | 293 | water | measured | 5e-06 | #DIV/0! |  |  | 851138 | 5.93 | [8 empty] | 5.93 | 6.58 | 6.58 |  |  |  | 6.58 | [42 empty] | 8 | PCB #119 | PCB | LDPE | Immersion (shaking) | 293 | water | measured 0.000005 |  | 5.93 | 6.296128 |  | **
405 | Choi et al 2013 |  | PCB #128 | -1623 | PCB #128 | PCB | 360.9 | 222.6 | 0.01808785 | 6.746667 | LDPE |  |  | Immersion (shaking) | 293 | water | measured | 5e-06 | 0.0002764287 |  |  | 3311311.2 | 6.52 | [8 empty] | 6.52 | 6.746667 | 6.746667 |  |  |  | 6.746667 |  |  | 6.746667 | [5 empty] | -1.742613 | -1.742613 |  |  |  | -1.742613 | [28 empty] | 8 | PCB #128 | PCB | LDPE | Immersion (shaking) | 293 | water | measured 0.000005 | 0.0002764287 | 6.52 | 6.472569 |  | **
406 | Choi et al 2013 |  | PCB #132 | -1624 | PCB #132 | PCB | #DIV/0! | 222.65 | #DIV/0! | 6.58 | LDPE |  |  | Immersion (shaking) | 293 | water | measured | 5e-06 | #DIV/0! |  |  | 1995262.3 | 6.3 | [8 empty] | 6.3 | 6.58 | 6.58 |  |  |  | 6.58 | [42 empty] | 8 | PCB #132 | PCB | LDPE | Immersion (shaking) | 293 | water | measured 0.000005 |  | 6.3 | 6.296128 |  | **
407 | Choi et al 2013 |  | PCB #134 | -1625 | PCB #134 | PCB | #DIV/0! | 222.2 | #DIV/0! | 6.55 | LDPE |  |  | Immersion (shaking) | 293 | water | measured | 5e-06 | #DIV/0! |  |  | 3388441.6 | 6.53 | [8 empty] | 6.53 | 6.55 | 6.55 |  |  |  | 6.55 | [42 empty] | 8 | PCB #134 | PCB | LDPE | Immersion (shaking) | 293 | water | measured 0.000005 |  | 6.53 | 6.264368 |  | **
408 | Choi et al 2013 |  | PCB #135 | -1626 | PCB #135 | PCB | #DIV/0! | 222.9 | #DIV/0! | 6.64 | LDPE |  |  | Immersion (shaking) | 293 | water | measured | 5e-06 | #DIV/0! |  |  | 2818382.9 | 6.45 | [8 empty] | 6.45 | 6.64 | 6.64 |  |  |  | 6.64 | [42 empty] | 8 | PCB #135 | PCB | LDPE | Immersion (shaking) | 293 | water | measured 0.000005 |  | 6.45 | 6.359647 |  | **
409 | Choi et al 2013 |  | PCB #136 | -1627 | PCB #136 | PCB | #DIV/0! | 221.7 | #DIV/0! | 6.22 | LDPE |  |  | Immersion (shaking) | 293 | water | measured | 5e-06 | #DIV/0! |  |  | 1698243.7 | 6.23 | [8 empty] | 6.23 | 6.22 | 6.22 |  |  |  | 6.22 | [42 empty] | 8 | PCB #136 | PCB | LDPE | Immersion (shaking) | 293 | water | measured 0.000005 |  | 6.23 | 5.915015 |  | **
410 | Choi et al 2013 |  | PCB #138 | -1628 | PCB #138 | PCB | 360.9 | 223.25 | 0.007200902 | 6.943333 | LDPE |  |  | Immersion (shaking) | 293 | water | measured | 5e-06 | 0.0006943575 |  |  | 4570881.9 | 6.66 | [8 empty] | 6.66 | 6.943333 | 6.943333 |  |  |  | 6.943333 |  |  | 6.943333 | [5 empty] | -2.142613 | -2.142613 |  |  |  | -2.142613 |  |  | -2.142613 | [25 empty] | 8 | PCB #138 | PCB | LDPE | Immersion (shaking) | 293 | water | measured 0.000005 | 0.0006943575 | 6.66 | 6.680769 |  | **
411 | Choi et al 2013 |  | PCB #141 | -1629 | PCB #141 | PCB | 360.9 | 223.55 | 0.01436769 | 6.84 | LDPE |  |  | Immersion (shaking) | 293 | water | measured | 5e-06 | 0.0003480031 |  |  | 9120108.4 | 6.96 | [8 empty] | 6.96 | 6.84 | 6.84 |  |  |  | 6.84 |  |  | 6.84 | [5 empty] | -1.842613 | -1.842613 |  |  |  | -1.842613 | [28 empty] | 8 | PCB #141 | PCB | LDPE | Immersion (shaking) | 293 | water | measured 0.000005 | 0.0003480031 | 6.96 | 6.571376 |  | **
412 | Choi et al 2013 |  | PCB #146 | -1630 | PCB #146 | PCB | #DIV/0! | 223.7 | #DIV/0! | 6.89 | LDPE |  |  | Immersion (shaking) | 293 | water | measured | 5e-06 | #DIV/0! |  |  | 6456542.3 | 6.81 | [8 empty] | 6.81 | 6.89 | 6.89 |  |  |  | 6.89 | [42 empty] | 8 | PCB #146 | PCB | LDPE | Immersion (shaking) | 293 | water | measured 0.000005 |  | 6.81 | 6.624308 |  | **
413 | Choi et al 2013 |  | PCB #151 | -1631 | PCB #151 | PCB | 360.9 | 223.15 | 0.02277125 | 6.646667 | LDPE |  |  | Immersion (shaking) | 293 | water | measured | 5e-06 | 0.0002195751 |  |  | 3311311.2 | 6.52 | [8 empty] | 6.52 | 6.646667 | 6.646667 |  |  |  | 6.646667 |  |  | 6.646667 | [5 empty] | -1.642613 | -1.642613 |  |  |  | -1.642613 | [28 empty] | 8 | PCB #151 | PCB | LDPE | Immersion (shaking) | 293 | water | measured 0.000005 | 0.0002195751 | 6.52 | 6.366704 |  | **
414 | Choi et al 2013 |  | PCB #153 | -1632 | PCB #153 | PCB | 360.9 | 223.75 | 0.01141266 | 6.906667 | LDPE |  |  | Immersion (shaking) | 293 | water | measured | 5e-06 | 0.00043811 |  |  | 6456542.3 | 6.81 | [8 empty] | 6.81 | 6.906667 | 6.906667 |  |  |  | 6.906667 |  |  | 6.906667 | [5 empty] | -1.942613 | -1.942613 |  |  |  | -1.942613 | [28 empty] | 8 | PCB #153 | PCB | LDPE | Immersion (shaking) | 293 | water | measured 0.000005 | 0.00043811 | 6.81 | 6.641952 |  | **
415 | Choi et al 2013 |  | PCB #155 | -1633 | PCB #155 | PCB | 360.9 | 223.85 | 0.01141266 | 6.67 | LDPE |  |  | Immersion (shaking) | 293 | water | measured | 5e-06 | 0.00043811 |  |  | 3630780.5 | 6.56 | [8 empty] | 6.56 | 6.67 | 6.67 |  |  |  | 6.67 |  |  | 6.67 | [5 empty] | -1.942613 | -1.942613 |  |  |  | -1.942613 | [28 empty] | 8 | PCB #155 | PCB | LDPE | Immersion (shaking) | 293 | water | measured 0.000005 | 0.00043811 | 6.56 | 6.391406 |  | **
416 | Choi et al 2013 |  | PCB #156 | -1634 | PCB #156 | PCB | 360.9 | 222.05 | 0.00571988 | 7.226667 | LDPE |  |  | Immersion (shaking) | 293 | water | measured | 5e-06 | 0.0008741443 |  |  | 3311311.2 | 6.52 | [8 empty] | 6.52 | 7.226667 | 7.226667 |  |  |  | 7.226667 |  |  | 7.226667 | [5 empty] | -2.242613 | -2.242613 |  |  |  | -2.242613 |  |  | -2.242613 | [25 empty] | 8 | PCB #156 | PCB | LDPE | Immersion (shaking) | 293 | water | measured 0.000005 | 0.0008741443 | 6.52 | 6.980719 |  | **
417 | Choi et al 2013 |  | PCB #158 | -1635 | PCB #158 | PCB | #DIV/0! | 221.6 | #DIV/0! | 7.02 | LDPE |  |  | Immersion (shaking) | 293 | water | measured | 5e-06 | #DIV/0! |  |  | 4677351.4 | 6.67 | [8 empty] | 6.67 | 7.02 | 7.02 |  |  |  | 7.02 | [42 empty] | 8 | PCB #158 | PCB | LDPE | Immersion (shaking) | 293 | water | measured 0.000005 |  | 6.67 | 6.761932 |  | **
418 | Choi et al 2013 |  | PCB #16 | -1580 | PCB #16 | PCB | #DIV/0! | 187.4 | #DIV/0! | 5.16 | LDPE |  |  | Immersion (shaking) | 293 | water | measured | 5e-06 | #DIV/0! |  |  | 52480.75 | 4.72 | [8 empty] | 4.72 | 5.16 | 5.16 |  |  |  | 5.16 | [42 empty] | 8 | PCB #16 | PCB | LDPE | Immersion (shaking) | 293 | water | measured 0.000005 |  | 4.72 | 4.792849 |  | **
419 | Choi et al 2013 |  | PCB #163 | -1636 | PCB #163 | PCB | #DIV/0! | 221.5 | #DIV/0! | 6.99 | LDPE |  |  | Immersion (shaking) | 293 | water | measured | 5e-06 | #DIV/0! |  |  | 4265795.2 | 6.63 | [8 empty] | 6.63 | 6.99 | 6.99 |  |  |  | 6.99 | [42 empty] | 8 | PCB #163 | PCB | LDPE | Immersion (shaking) | 293 | water | measured 0.000005 |  | 6.63 | 6.730173 |  | **
420 | Choi et al 2013 |  | PCB #171 | -1637 | PCB #171 | PCB | #DIV/0! | 234.1 | #DIV/0! | 7.11 | LDPE |  |  | Immersion (shaking) | 293 | water | measured | 5e-06 | #DIV/0! |  |  | 5754399.4 | 6.76 | [8 empty] | 6.76 | 7.11 | 7.11 |  |  |  | 7.11 | [42 empty] | 8 | PCB #171 | PCB | LDPE | Immersion (shaking) | 293 | water | measured 0.000005 |  | 6.76 | 6.857211 |  | **
421 | Choi et al 2013 |  | PCB #172 | -1638 | PCB #172 | PCB | #DIV/0! | 235.1 | #DIV/0! | 7.33 | LDPE |  |  | Immersion (shaking) | 293 | water | measured | 5e-06 | #DIV/0! |  |  | 3235936.6 | 6.51 | [8 empty] | 6.51 | 7.33 | 7.33 |  |  |  | 7.33 | [42 empty] | 8 | PCB #172 | PCB | LDPE | Immersion (shaking) | 293 | water | measured 0.000005 |  | 6.51 | 7.090113 |  | **
422 | Choi et al 2013 |  | PCB #174 | -1639 | PCB #174 | PCB | #DIV/0! | 234 | #DIV/0! | 7.11 | LDPE |  |  | Immersion (shaking) | 293 | water | measured | 5e-06 | #DIV/0! |  |  | 10964782.0 | 7.04 | [8 empty] | 7.04 | 7.11 | 7.11 |  |  |  | 7.11 | [42 empty] | 8 | PCB #174 | PCB | LDPE | Immersion (shaking) | 293 | water | measured 0.000005 |  | 7.04 | 6.857211 |  | **
423 | Choi et al 2013 |  | PCB #177 | -1640 | PCB #177 | PCB | #DIV/0! | 234 | #DIV/0! | 7.08 | LDPE |  |  | Immersion (shaking) | 293 | water | measured | 5e-06 | #DIV/0! |  |  | 11748975.5 | 7.07 | [8 empty] | 7.07 | 7.08 | 7.08 |  |  |  | 7.08 | [42 empty] | 8 | PCB #177 | PCB | LDPE | Immersion (shaking) | 293 | water | measured 0.000005 |  | 7.07 | 6.825451 |  | **
424 | Choi et al 2013 |  | PCB #178 | -1641 | PCB #178 | PCB | #DIV/0! | 234.7 | #DIV/0! | 7.14 | LDPE |  |  | Immersion (shaking) | 293 | water | measured | 5e-06 | #DIV/0! |  |  | 9772372.2 | 6.99 | [8 empty] | 6.99 | 7.14 | 7.14 |  |  |  | 7.14 | [42 empty] | 8 | PCB #178 | PCB | LDPE | Immersion (shaking) | 293 | water | measured 0.000005 |  | 6.99 | 6.88897 |  | **
425 | Choi et al 2013 |  | PCB #18 | -1581 | PCB #18 | PCB | 257.5 | 188.35 | 0.8142865 | 5.246667 | LDPE |  |  | Immersion (shaking) | 293 | water | measured | 5e-06 | 6.140345e-06 |  |  | 69183.1 | 4.84 | [8 empty] | 4.84 | 5.246667 | 5.246667 |  |  |  | 5.246667 |  |  | 5.246667 | [5 empty] | -0.08922277 | -0.08922277 |  |  |  | -0.08922277 | [28 empty] | 8 | PCB #18 | PCB | LDPE | Immersion (shaking) | 293 | water | measured 0.000005 | 6.140345e-06 | 4.84 | 4.884599 |  | **
426 | Choi et al 2013 |  | PCB #180 | -1642 | PCB #180 | PCB | #DIV/0! | 234.9 | #DIV/0! | 7.36 | LDPE |  |  | Immersion (shaking) | 293 | water | measured | 5e-06 | #DIV/0! |  |  | 15848931.9 | 7.2 | [8 empty] | 7.2 | 7.36 | 7.36 |  |  |  | 7.36 | [42 empty] | 8 | PCB #180 | PCB | LDPE | Immersion (shaking) | 293 | water | measured 0.000005 |  | 7.2 | 7.121872 |  | **
427 | Choi et al 2013 |  | PCB #183 | -1643 | PCB #183 | PCB | #DIV/0! | 234.6 | #DIV/0! | 7.2 | LDPE |  |  | Immersion (shaking) | 293 | water | measured | 5e-06 | #DIV/0! |  |  | 13803842.6 | 7.14 | [8 empty] | 7.14 | 7.2 | 7.2 |  |  |  | 7.2 | [42 empty] | 8 | PCB #183 | PCB | LDPE | Immersion (shaking) | 293 | water | measured 0.000005 |  | 7.14 | 6.952489 |  | **
428 | Choi et al 2013 |  | PCB #185 | -1644 | PCB #185 | PCB | #DIV/0! | 234.4 | #DIV/0! | 7.11 | LDPE |  |  | Immersion (shaking) | 293 | water | measured | 5e-06 | #DIV/0! |  |  | 9549925.9 | 6.98 | [8 empty] | 6.98 | 7.11 | 7.11 |  |  |  | 7.11 | [42 empty] | 8 | PCB #185 | PCB | LDPE | Immersion (shaking) | 293 | water | measured 0.000005 |  | 6.98 | 6.857211 |  | **
429 | Choi et al 2013 |  | PCB #192 | -1645 | PCB #192 | PCB | #DIV/0! | 234 | #DIV/0! | 7.52 | LDPE |  |  | Immersion (shaking) | 293 | water | measured | 5e-06 | #DIV/0! |  |  | 12589254.1 | 7.1 | [8 empty] | 7.1 | 7.52 | 7.52 |  |  |  | 7.52 | [42 empty] | 8 | PCB #192 | PCB | LDPE | Immersion (shaking) | 293 | water | measured 0.000005 |  | 7.1 | 7.291256 |  | **
430 | Choi et al 2013 |  | PCB #194 | -1646 | PCB #194 | PCB | 429.8 | 246.55 | #DIV/0! | 7.8 | LDPE |  |  | Immersion (shaking) | 293 | water | measured | 5e-06 | #DIV/0! |  |  | 25703957.8 | 7.41 | [8 empty] | 7.41 | 7.8 | 7.8 |  |  |  | 7.8 | [42 empty] | 8 | PCB #194 | PCB | LDPE | Immersion (shaking) | 293 | water | measured 0.000005 |  | 7.41 | 7.587677 |  | **
431 | Choi et al 2013 |  | PCB #195 | -1647 | PCB #195 | PCB | #DIV/0! | 245.5 | #DIV/0! | 7.56 | LDPE |  |  | Immersion (shaking) | 293 | water | measured | 5e-06 | #DIV/0! |  |  | 23988329.2 | 7.38 | [8 empty] | 7.38 | 7.56 | 7.56 |  |  |  | 7.56 | [42 empty] | 8 | PCB #195 | PCB | LDPE | Immersion (shaking) | 293 | water | measured 0.000005 |  | 7.38 | 7.333602 |  | **
432 | Choi et al 2013 |  | PCB #197 | -1648 | PCB #197 | PCB | #DIV/0! | 245.6 | #DIV/0! | 7.3 | LDPE |  |  | Immersion (shaking) | 293 | water | measured | 5e-06 | #DIV/0! |  |  | 6309573.4 | 6.8 | [8 empty] | 6.8 | 7.3 | 7.3 |  |  |  | 7.3 | [42 empty] | 8 | PCB #197 | PCB | LDPE | Immersion (shaking) | 293 | water | measured 0.000005 |  | 6.8 | 7.058353 |  | **
433 | Choi et al 2013 |  | PCB #199 | -1649 | PCB #199 | PCB | #DIV/0! | 246.2 | #DIV/0! | 7.2 | LDPE |  |  | Immersion (shaking) | 293 | water | measured | 5e-06 | #DIV/0! |  |  | 6760829.8 | 6.83 | [8 empty] | 6.83 | 7.2 | 7.2 |  |  |  | 7.2 | [42 empty] | 8 | PCB #199 | PCB | LDPE | Immersion (shaking) | 293 | water | measured 0.000005 |  | 6.83 | 6.952489 |  | **
434 | Choi et al 2013 |  | PCB #201 | -1650 | PCB #201 | PCB | #DIV/0! | 245.5 | #DIV/0! | 7.62 | LDPE |  |  | Immersion (shaking) | 293 | water | measured | 5e-06 | #DIV/0! |  |  | 28183829.3 | 7.45 | [8 empty] | 7.45 | 7.62 | 7.62 |  |  |  | 7.62 | [42 empty] | 8 | PCB #201 | PCB | LDPE | Immersion (shaking) | 293 | water | measured 0.000005 |  | 7.45 | 7.39712 |  | **
435 | Choi et al 2013 |  | PCB #202 | -1651 | PCB #202 | PCB | #DIV/0! | 245.3 | #DIV/0! | 7.24 | LDPE |  |  | Immersion (shaking) | 293 | water | measured | 5e-06 | #DIV/0! |  |  | 13182567.4 | 7.12 | [8 empty] | 7.12 | 7.24 | 7.24 |  |  |  | 7.24 | [42 empty] | 8 | PCB #202 | PCB | LDPE | Immersion (shaking) | 293 | water | measured 0.000005 |  | 7.12 | 6.994835 |  | **
436 | Choi et al 2013 |  | PCB #205 | -1652 | PCB #205 | PCB | #DIV/0! | 244.8 | #DIV/0! | 8 | LDPE |  |  | Immersion (shaking) | 293 | water | measured | 5e-06 | #DIV/0! |  |  | 14125375.4 | 7.15 | [8 empty] | 7.15 | 8 | 8 |  |  |  | 8 | [42 empty] | 8 | PCB #205 | PCB | LDPE | Immersion (shaking) | 293 | water | measured 0.000005 |  | 7.15 | 7.799406 |  | **
437 | Choi et al 2013 |  | PCB #206 | -1653 | PCB #206 | PCB | #DIV/0! | 257.4 | #DIV/0! | 8.09 | LDPE |  |  | Immersion (shaking) | 293 | water | measured | 5e-06 | #DIV/0! |  |  | 36307805.5 | 7.56 | [8 empty] | 7.56 | 8.09 | 8.09 |  |  |  | 8.09 | [42 empty] | 8 | PCB #206 | PCB | LDPE | Immersion (shaking) | 293 | water | measured 0.000005 |  | 7.56 | 7.894684 |  | **
438 | Choi et al 2013 |  | PCB #207 | -1654 | PCB #207 | PCB | #DIV/0! | 257 | #DIV/0! | 7.74 | LDPE |  |  | Immersion (shaking) | 293 | water | measured | 5e-06 | #DIV/0! |  |  | 7413102.4 | 6.87 | [8 empty] | 6.87 | 7.74 | 7.74 |  |  |  | 7.74 | [42 empty] | 8 | PCB #207 | PCB | LDPE | Immersion (shaking) | 293 | water | measured 0.000005 |  | 6.87 | 7.524158 |  | **
439 | Choi et al 2013 |  | PCB #208 | -1655 | PCB #208 | PCB | #DIV/0! | 256.9 | #DIV/0! | 7.71 | LDPE |  |  | Immersion (shaking) | 293 | water | measured | 5e-06 | #DIV/0! |  |  | 11220184.5 | 7.05 | [8 empty] | 7.05 | 7.71 | 7.71 |  |  |  | 7.71 | [42 empty] | 8 | PCB #208 | PCB | LDPE | Immersion (shaking) | 293 | water | measured 0.000005 |  | 7.05 | 7.492399 |  | **
440 | Choi et al 2013 |  | PCB #22 | -1582 | PCB #22 | PCB | #DIV/0! | 186.8 | #DIV/0! | 5.58 | LDPE |  |  | Immersion (shaking) | 293 | water | measured | 5e-06 | #DIV/0! |  |  | 134896.3 | 5.13 | [8 empty] | 5.13 | 5.58 | 5.58 |  |  |  | 5.58 | [42 empty] | 8 | PCB #22 | PCB | LDPE | Immersion (shaking) | 293 | water | measured 0.000005 |  | 5.13 | 5.237481 |  | **
441 | Choi et al 2013 |  | PCB #24 | -1583 | PCB #24 | PCB | #DIV/0! | 186.1 | #DIV/0! | 5.35 | LDPE |  |  | Immersion (shaking) | 293 | water | measured | 5e-06 | #DIV/0! |  |  | 69183.1 | 4.84 | [8 empty] | 4.84 | 5.35 | 5.35 |  |  |  | 5.35 | [42 empty] | 8 | PCB #24 | PCB | LDPE | Immersion (shaking) | 293 | water | measured 0.000005 |  | 4.84 | 4.993992 |  | **
442 | Choi et al 2013 |  | PCB #25 | -1584 | PCB #25 | PCB | #DIV/0! | 187.6 | #DIV/0! | 5.67 | LDPE |  |  | Immersion (shaking) | 293 | water | measured | 5e-06 | #DIV/0! |  |  | 89125.09 | 4.95 | [8 empty] | 4.95 | 5.67 | 5.67 |  |  |  | 5.67 | [42 empty] | 8 | PCB #25 | PCB | LDPE | Immersion (shaking) | 293 | water | measured 0.000005 |  | 4.95 | 5.332759 |  | **
443 | Choi et al 2013 |  | PCB #26 | -1585 | PCB #26 | PCB | #DIV/0! | 187.4 | #DIV/0! | 5.66 | LDPE |  |  | Immersion (shaking) | 293 | water | measured | 5e-06 | #DIV/0! |  |  | 147910.8 | 5.17 | [8 empty] | 5.17 | 5.66 | 5.66 |  |  |  | 5.66 | [42 empty] | 8 | PCB #26 | PCB | LDPE | Immersion (shaking) | 293 | water | measured 0.000005 |  | 5.17 | 5.322173 |  | **
444 | Choi et al 2013 |  | PCB #27 | -1586 | PCB #27 | PCB | #DIV/0! | 186.6 | #DIV/0! | 5.44 | LDPE |  |  | Immersion (shaking) | 293 | water | measured | 5e-06 | #DIV/0! |  |  | 70794.58 | 4.85 | [8 empty] | 4.85 | 5.44 | 5.44 |  |  |  | 5.44 | [42 empty] | 8 | PCB #27 | PCB | LDPE | Immersion (shaking) | 293 | water | measured 0.000005 |  | 4.85 | 5.08927 |  | **
445 | Choi et al 2013 |  | PCB #29 | -1587 | PCB #29 | PCB | 257.5 | 187.5 | 0.3241733 | 5.633333 | LDPE |  |  | Immersion (shaking) | 293 | water | measured | 5e-06 | 1.542385e-05 |  |  | 169824.4 | 5.23 | [8 empty] | 5.23 | 5.633333 | 5.633333 |  |  |  | 5.633333 |  |  | 5.633333 | [5 empty] | -0.4892228 | -0.4892228 |  |  |  | -0.4892228 | [28 empty] | 8 | PCB #29 | PCB | LDPE | Immersion (shaking) | 293 | water | measured 0.000005 | 1.542385e-05 | 5.23 | 5.293942 |  | **
446 | Choi et al 2013 |  | PCB #3 | -1578 | PCB #3 | PCB | #DIV/0! | 162.4 | #DIV/0! | 4.69 | LDPE |  |  | Immersion (shaking) | 293 | water | measured | 5e-06 | #DIV/0! |  |  | 16218.1 | 4.21 | [8 empty] | 4.21 | 4.69 | 4.69 |  |  |  | 4.69 | [42 empty] | 8 | PCB #3 | PCB | LDPE | Immersion (shaking) | 293 | water | measured 0.000005 |  | 4.21 | 4.295285 |  | **
447 | Choi et al 2013 |  | PCB #32 | -1588 | PCB #32 | PCB | #DIV/0! | 186.6 | #DIV/0! | 5.44 | LDPE |  |  | Immersion (shaking) | 293 | water | measured | 5e-06 | #DIV/0! |  |  | 85113.8 | 4.93 | [8 empty] | 4.93 | 5.44 | 5.44 |  |  |  | 5.44 | [42 empty] | 8 | PCB #32 | PCB | LDPE | Immersion (shaking) | 293 | water | measured 0.000005 |  | 4.93 | 5.08927 |  | **
448 | Choi et al 2013 |  | PCB #37 | -1589 | PCB #37 | PCB | #DIV/0! | 185.8 | #DIV/0! | 5.83 | LDPE |  |  | Immersion (shaking) | 293 | water | measured | 5e-06 | #DIV/0! |  |  | 269153.5 | 5.43 | [8 empty] | 5.43 | 5.83 | 5.83 |  |  |  | 5.83 | [42 empty] | 8 | PCB #37 | PCB | LDPE | Immersion (shaking) | 293 | water | measured 0.000005 |  | 5.43 | 5.502143 |  | **
449 | Choi et al 2013 |  | PCB #40 | -1590 | PCB #40 | PCB | #DIV/0! | 199 | #DIV/0! | 5.66 | LDPE |  |  | Immersion (shaking) | 293 | water | measured | 5e-06 | #DIV/0! |  |  | 165958.7 | 5.22 | [8 empty] | 5.22 | 5.66 | 5.66 |  |  |  | 5.66 | [42 empty] | 8 | PCB #40 | PCB | LDPE | Immersion (shaking) | 293 | water | measured 0.000005 |  | 5.22 | 5.322173 |  | **
450 | Choi et al 2013 |  | PCB #41 | -1591 | PCB #41 | PCB | #DIV/0! | 199.2 | #DIV/0! | 5.69 | LDPE |  |  | Immersion (shaking) | 293 | water | measured | 5e-06 | #DIV/0! |  |  | 295120.9 | 5.47 | [8 empty] | 5.47 | 5.69 | 5.69 |  |  |  | 5.69 | [42 empty] | 8 | PCB #41 | PCB | LDPE | Immersion (shaking) | 293 | water | measured 0.000005 |  | 5.47 | 5.353932 |  | **
451 | Choi et al 2013 |  | PCB #42 | -1592 | PCB #42 | PCB | #DIV/0! | 199.8 | #DIV/0! | 5.76 | LDPE |  |  | Immersion (shaking) | 293 | water | measured | 5e-06 | #DIV/0! |  |  | 218776.2 | 5.34 | [8 empty] | 5.34 | 5.76 | 5.76 |  |  |  | 5.76 | [42 empty] | 8 | PCB #42 | PCB | LDPE | Immersion (shaking) | 293 | water | measured 0.000005 |  | 5.34 | 5.428037 |  | **
452 | Choi et al 2013 |  | PCB #43 | -1593 | PCB #43 | PCB | #DIV/0! | 199.9 | #DIV/0! | 5.75 | LDPE |  |  | Immersion (shaking) | 293 | water | measured | 5e-06 | #DIV/0! |  |  | 354813.4 | 5.55 | [8 empty] | 5.55 | 5.75 | 5.75 |  |  |  | 5.75 | [42 empty] | 8 | PCB #43 | PCB | LDPE | Immersion (shaking) | 293 | water | measured 0.000005 |  | 5.55 | 5.417451 |  | **
453 | Choi et al 2013 |  | PCB #44 | -1594 | PCB #44 | PCB | 292 | 199.95 | 0.2319438 | 5.783333 | LDPE |  |  | Immersion (shaking) | 293 | water | measured | 5e-06 | 2.155694e-05 |  |  | 234422.9 | 5.37 | [8 empty] | 5.37 | 5.783333 | 5.783333 |  |  |  | 5.783333 |  |  | 5.783333 | [5 empty] | -0.6346171 | -0.6346171 |  |  |  | -0.6346171 | [28 empty] | 8 | PCB #44 | PCB | LDPE | Immersion (shaking) | 293 | water | measured 0.000005 | 2.155694e-05 | 5.37 | 5.452739 |  | **
454 | Choi et al 2013 |  | PCB #45 | -1595 | PCB #45 | PCB | #DIV/0! | 198.8 | #DIV/0! | 5.53 | LDPE |  |  | Immersion (shaking) | 293 | water | measured | 5e-06 | #DIV/0! |  |  | 151356.1 | 5.18 | [8 empty] | 5.18 | 5.53 | 5.53 |  |  |  | 5.53 | [42 empty] | 8 | PCB #45 | PCB | LDPE | Immersion (shaking) | 293 | water | measured 0.000005 |  | 5.18 | 5.184549 |  | **
455 | Choi et al 2013 |  | PCB #46 | -1596 | PCB #46 | PCB | #DIV/0! | 198.8 | #DIV/0! | 5.53 | LDPE |  |  | Immersion (shaking) | 293 | water | measured | 5e-06 | #DIV/0! |  |  | 125892.5 | 5.1 | [8 empty] | 5.1 | 5.53 | 5.53 |  |  |  | 5.53 | [42 empty] | 8 | PCB #46 | PCB | LDPE | Immersion (shaking) | 293 | water | measured 0.000005 |  | 5.1 | 5.184549 |  | **
456 | Choi et al 2013 |  | PCB #51 | -1597 | PCB #51 | PCB | #DIV/0! | 199.6 | #DIV/0! | 5.63 | LDPE |  |  | Immersion (shaking) | 293 | water | measured | 5e-06 | #DIV/0! |  |  | 229086.8 | 5.36 | [8 empty] | 5.36 | 5.63 | 5.63 |  |  |  | 5.63 | [42 empty] | 8 | PCB #51 | PCB | LDPE | Immersion (shaking) | 293 | water | measured 0.000005 |  | 5.36 | 5.290413 |  | **
457 | Choi et al 2013 |  | PCB #56 | -1598 | PCB #56 | PCB | 292 | 198.35 | 0.07334708 | 6.136667 | LDPE |  |  | Immersion (shaking) | 293 | water | measured | 5e-06 | 6.816904e-05 |  |  | 457088.2 | 5.66 | [8 empty] | 5.66 | 6.136667 | 6.136667 |  |  |  | 6.136667 |  |  | 6.136667 | [5 empty] | -1.134617 | -1.134617 |  |  |  | -1.134617 | [28 empty] | 8 | PCB #56 | PCB | LDPE | Immersion (shaking) | 293 | water | measured 0.000005 | 6.816904e-05 | 5.66 | 5.826794 |  | **
458 | Choi et al 2013 |  | PCB #6 | -1579 | PCB #6 | PCB | #DIV/0! | 175.2 | #DIV/0! | 5.06 | LDPE |  |  | Immersion (shaking) | 293 | water | measured | 5e-06 | #DIV/0! |  |  | 25703.96 | 4.41 | [8 empty] | 4.41 | 5.06 | 5.06 |  |  |  | 5.06 | [42 empty] | 8 | PCB #6 | PCB | LDPE | Immersion (shaking) | 293 | water | measured 0.000005 |  | 4.41 | 4.686985 |  | **
459 | Choi et al 2013 |  | PCB #60 | -1599 | PCB #60 | PCB | #DIV/0! | 198.5 | #DIV/0! | 6.11 | LDPE |  |  | Immersion (shaking) | 293 | water | measured | 5e-06 | #DIV/0! |  |  | 616595 | 5.79 | [8 empty] | 5.79 | 6.11 | 6.11 |  |  |  | 6.11 | [42 empty] | 8 | PCB #60 | PCB | LDPE | Immersion (shaking) | 293 | water | measured 0.000005 |  | 5.79 | 5.798564 |  | **
460 | Choi et al 2013 |  | PCB #63 | -1600 | PCB #63 | PCB | #DIV/0! | 199.2 | #DIV/0! | 6.17 | LDPE |  |  | Immersion (shaking) | 293 | water | measured | 5e-06 | #DIV/0! |  |  | 588843.7 | 5.77 | [8 empty] | 5.77 | 6.17 | 6.17 |  |  |  | 6.17 | [42 empty] | 8 | PCB #63 | PCB | LDPE | Immersion (shaking) | 293 | water | measured 0.000005 |  | 5.77 | 5.862083 |  | **
461 | Choi et al 2013 |  | PCB #64 | -1601 | PCB #64 | PCB | #DIV/0! | 198.3 | #DIV/0! | 5.95 | LDPE |  |  | Immersion (shaking) | 293 | water | measured | 5e-06 | #DIV/0! |  |  | 346736.9 | 5.54 | [8 empty] | 5.54 | 5.95 | 5.95 |  |  |  | 5.95 | [42 empty] | 8 | PCB #64 | PCB | LDPE | Immersion (shaking) | 293 | water | measured 0.000005 |  | 5.54 | 5.62918 |  | **
462 | Choi et al 2013 |  | PCB #69 | -1602 | PCB #69 | PCB | 292 | 199.2 | 0.09233851 | 6.046667 | LDPE |  |  | Immersion (shaking) | 293 | water | measured | 5e-06 | 5.414859e-05 |  |  | 436515.8 | 5.64 | [8 empty] | 5.64 | 6.046667 | 6.046667 |  |  |  | 6.046667 |  |  | 6.046667 | [5 empty] | -1.034617 | -1.034617 |  |  |  | -1.034617 | [28 empty] | 8 | PCB #69 | PCB | LDPE | Immersion (shaking) | 293 | water | measured 0.000005 | 5.414859e-05 | 5.64 | 5.731516 |  | **
463 | Choi et al 2013 |  | PCB #71 | -1603 | PCB #71 | PCB | #DIV/0! | 198 | #DIV/0! | 5.98 | LDPE |  |  | Immersion (shaking) | 293 | water | measured | 5e-06 | #DIV/0! |  |  | 269153.5 | 5.43 | [8 empty] | 5.43 | 5.98 | 5.98 |  |  |  | 5.98 | [42 empty] | 8 | PCB #71 | PCB | LDPE | Immersion (shaking) | 293 | water | measured 0.000005 |  | 5.43 | 5.66094 |  | **
464 | Choi et al 2013 |  | PCB #74 | -1604 | PCB #74 | PCB | 292 | 199.25 | #DIV/0! | 6.2 | LDPE |  |  | Immersion (shaking) | 293 | water | measured | 5e-06 | #DIV/0! |  |  | 407380.3 | 5.61 | [8 empty] | 5.61 | 6.2 | 6.2 |  |  |  | 6.2 | [42 empty] | 8 | PCB #74 | PCB | LDPE | Immersion (shaking) | 293 | water | measured 0.000005 |  | 5.61 | 5.893842 |  | **
465 | Choi et al 2013 |  | PCB #77 | -1605 | PCB #77 | PCB | #DIV/0! | 197.2 | #DIV/0! | 6.36 | LDPE |  |  | Immersion (shaking) | 293 | water | measured | 5e-06 | #DIV/0! |  |  | 616595 | 5.79 | [8 empty] | 5.79 | 6.36 | 6.36 |  |  |  | 6.36 | [42 empty] | 8 | PCB #77 | PCB | LDPE | Immersion (shaking) | 293 | water | measured 0.000005 |  | 5.79 | 6.063225 |  | **
466 | Choi et al 2013 |  | PCB #81 | -1606 | PCB #81 | PCB | #DIV/0! | 197.6 | #DIV/0! | 6.36 | LDPE |  |  | Immersion (shaking) | 293 | water | measured | 5e-06 | #DIV/0! |  |  | 891250.9 | 5.95 | [8 empty] | 5.95 | 6.36 | 6.36 |  |  |  | 6.36 | [42 empty] | 8 | PCB #81 | PCB | LDPE | Immersion (shaking) | 293 | water | measured 0.000005 |  | 5.95 | 6.063225 |  | **
467 | Choi et al 2013 |  | PCB #82 | -1607 | PCB #82 | PCB | #DIV/0! | 210.8 | #DIV/0! | 6.2 | LDPE |  |  | Immersion (shaking) | 293 | water | measured | 5e-06 | #DIV/0! |  |  | 831763.8 | 5.92 | [8 empty] | 5.92 | 6.2 | 6.2 |  |  |  | 6.2 | [42 empty] | 8 | PCB #82 | PCB | LDPE | Immersion (shaking) | 293 | water | measured 0.000005 |  | 5.92 | 5.893842 |  | **
468 | Choi et al 2013 |  | PCB #83 | -1608 | PCB #83 | PCB | #DIV/0! | 211.5 | #DIV/0! | 6.26 | LDPE |  |  | Immersion (shaking) | 293 | water | measured | 5e-06 | #DIV/0! |  |  | 1000000 | 6 | [8 empty] | 6 | 6.26 | 6.26 |  |  |  | 6.26 | [42 empty] | 8 | PCB #83 | PCB | LDPE | Immersion (shaking) | 293 | water | measured 0.000005 |  | 6 | 5.957361 |  | **
469 | Choi et al 2013 |  | PCB #85 | -1609 | PCB #85 | PCB | 326.4 | 211.85 | 0.05173091 | 6.333333 | LDPE |  |  | Immersion (shaking) | 293 | water | measured | 5e-06 | 9.6654e-05 |  |  | 1584893.2 | 6.2 | [8 empty] | 6.2 | 6.333333 | 6.333333 |  |  |  | 6.333333 |  |  | 6.333333 | [5 empty] | -1.28625 | -1.28625 |  |  |  | -1.28625 | [28 empty] | 8 | PCB #85 | PCB | LDPE | Immersion (shaking) | 293 | water | measured 0.000005 | 9.6654e-05 | 6.2 | 6.034995 |  | **
470 | Choi et al 2013 |  | PCB #87 | -1610 | PCB #87 | PCB | 326.4 | 211.7 | 0.05173091 | 6.33 | LDPE |  |  | Immersion (shaking) | 293 | water | measured | 5e-06 | 9.6654e-05 |  |  | 1202264.4 | 6.08 | [8 empty] | 6.08 | 6.33 | 6.33 |  |  |  | 6.33 |  |  | 6.33 | [5 empty] | -1.28625 | -1.28625 |  |  |  | -1.28625 | [28 empty] | 8 | PCB #87 | PCB | LDPE | Immersion (shaking) | 293 | water | measured 0.000005 | 9.6654e-05 | 6.08 | 6.031466 |  | **
471 | Choi et al 2013 |  | PCB #89 | -1611 | PCB #89 | PCB | #DIV/0! | 210.5 | #DIV/0! | 6.07 | LDPE |  |  | Immersion (shaking) | 293 | water | measured | 5e-06 | #DIV/0! |  |  | 1202264.4 | 6.08 | [8 empty] | 6.08 | 6.07 | 6.07 |  |  |  | 6.07 | [42 empty] | 8 | PCB #89 | PCB | LDPE | Immersion (shaking) | 293 | water | measured 0.000005 |  | 6.08 | 5.756218 |  | **
472 | Choi et al 2013 |  | PCB #91 | -1612 | PCB #91 | PCB | #DIV/0! | 211.2 | #DIV/0! | 6.13 | LDPE |  |  | Immersion (shaking) | 293 | water | measured | 5e-06 | #DIV/0! |  |  | 891250.9 | 5.95 | [8 empty] | 5.95 | 6.13 | 6.13 |  |  |  | 6.13 | [42 empty] | 8 | PCB #91 | PCB | LDPE | Immersion (shaking) | 293 | water | measured 0.000005 |  | 5.95 | 5.819737 |  | **
473 | Choi et al 2013 |  | PCB #97 | -1613 | PCB #97 | PCB | 326.4 | 211.45 | 0.05173091 | 6.33 | LDPE |  |  | Immersion (shaking) | 293 | water | measured | 5e-06 | 9.6654e-05 |  |  | 1230268.8 | 6.09 | [8 empty] | 6.09 | 6.33 | 6.33 |  |  |  | 6.33 |  |  | 6.33 | [5 empty] | -1.28625 | -1.28625 |  |  |  | -1.28625 | [28 empty] | 8 | PCB #97 | PCB | LDPE | Immersion (shaking) | 293 | water | measured 0.000005 | 9.6654e-05 | 6.09 | 6.031466 |  | **
474 | Choi et al 2013 |  | PCB #99 | -1614 | PCB #99 | PCB | #DIV/0! | 212 | #DIV/0! | 6.39 | LDPE |  |  | Immersion (shaking) | 293 | water | measured | 5e-06 | #DIV/0! |  |  | 1513561.2 | 6.18 | [8 empty] | 6.18 | 6.39 | 6.39 |  |  |  | 6.39 | [42 empty] | 8 | PCB #99 | PCB | LDPE | Immersion (shaking) | 293 | water | measured 0.000005 |  | 6.18 | 6.094985 |  | **
475 | Fernandez et al 2009 |  | PCB 101 | -1616 | PCB #101 | PCB | 326.4 | 212.15 | 0.03264 | 6.393333 | LDPE |  |  | Immersion | room ?? | water | [5 empty] | 1584893.2 | 6.2 | [8 empty] | 6.2 | 6.393333 | 6.393333 |  |  |  | 6.393333 | [8 empty] | -1.48625 | -1.48625 |  |  |  | -1.48625 | [28 empty] | 10 | PCB 101 | PCB | LDPE | Immersion | room ?? | water |  |  | 6.2 | 6.098514 |  | **
476 | Fernandez et al 2009 |  | PCB 105 | -1618 | PCB #105 | PCB | 326.4 | 209.9 | 0.02592687 | 6.716667 | LDPE |  |  | Immersion | room ?? | water | [5 empty] | 1995262.3 | 6.3 | [8 empty] | 6.3 | 6.716667 | 6.716667 |  |  |  | 6.716667 | [8 empty] | -1.58625 | -1.58625 |  |  |  | -1.58625 | [28 empty] | 10 | PCB 105 | PCB | LDPE | Immersion | room ?? | water |  |  | 6.3 | 6.440809 |  | **
477 | Fernandez et al 2009 |  | PCB 110 | -1620 | PCB #110 | PCB | 326.4 | 209.7 | 0.03264 | 6.526667 | LDPE |  |  |  | room ?? | water | [5 empty] | 1258925.4 | 6.1 | [8 empty] | 6.1 | 6.526667 | [13 empty] | -1.48625 | [33 empty] | 10 | PCB 110 | PCB | LDPE |  | room ?? | water |  |  | 6.1 | ** |  | **
478 | Fernandez et al 2009 |  | PCB 118 | -1621 | PCB #118 | PCB | 326.4 | 210.25 | 0.02592687 | 6.713333 | LDPE |  |  | Immersion | room ?? | water | [5 empty] | 2511886.4 | 6.4 | [8 empty] | 6.4 | 6.713333 | 6.713333 |  |  |  | 6.713333 | [8 empty] | -1.58625 | -1.58625 |  |  |  | -1.58625 | [28 empty] | 10 | PCB 118 | PCB | LDPE | Immersion | room ?? | water |  |  | 6.4 | 6.437281 |  | **
479 | Fernandez et al 2009 |  | PCB 128 | -1623 | PCB #128 | PCB | 360.9 | 222.6 | 0.01808785 | 6.746667 | LDPE |  |  | Immersion | room ?? | water | [5 empty] | 3162277.7 | 6.5 | [8 empty] | 6.5 | 6.746667 | 6.746667 |  |  |  | 6.746667 | [8 empty] | -1.742613 | -1.742613 |  |  |  | -1.742613 | [28 empty] | 10 | PCB 128 | PCB | LDPE | Immersion | room ?? | water |  |  | 6.5 | 6.472569 |  | **
480 | Fernandez et al 2009 |  | PCB 129 | -1730 | PCB 129 | PCB | 360.9 | 360.9 | 0.01808785 | 6.75 | LDPE |  |  | Immersion | room ?? | water | [5 empty] | 3981071.7 | 6.6 | [8 empty] | 6.6 | 6.75 | 6.75 |  |  |  | 6.75 | [8 empty] | -1.742613 | -1.742613 |  |  |  | -1.742613 | [28 empty] | 10 | PCB 129 | PCB | LDPE | Immersion | room ?? | water |  |  | 6.6 | 6.476098 |  | **
481 | Fernandez et al 2009 |  | PCB 138 | -1628 | PCB #138 | PCB | 360.9 | 223.25 | 0.007200902 | 6.943333 | LDPE |  |  |  | room ?? | water | [5 empty] | 3981071.7 | 6.6 | [8 empty] | 6.6 | 6.943333 | [13 empty] | -2.142613 | [33 empty] | 10 | PCB 138 | PCB | LDPE |  | room ?? | water |  |  | 6.6 | ** |  | **
482 | Fernandez et al 2009 |  | PCB 153 | -1632 | PCB #153 | PCB | 360.9 | 223.75 | 0.01141266 | 6.906667 | LDPE |  |  | Immersion | room ?? | water | [5 empty] | 2511886.4 | 6.4 | [8 empty] | 6.4 | 6.906667 | 6.906667 |  |  |  | 6.906667 | [8 empty] | -1.942613 | -1.942613 |  |  |  | -1.942613 | [28 empty] | 10 | PCB 153 | PCB | LDPE | Immersion | room ?? | water |  |  | 6.4 | 6.641952 |  | **
483 | Fernandez et al 2009 |  | PCB 170 | -1741 | PCB 170 | PCB | 395.3 | 360.9 | 0.004976532 | 7.35 | LDPE |  |  | Immersion | room ?? | water | [5 empty] | 7943282.3 | 6.9 | [8 empty] | 6.9 | 7.35 | 7.35 |  |  |  | 7.35 | [8 empty] | -2.303073 | -2.303073 |  |  |  | -2.303073 | [28 empty] | 10 | PCB 170 | PCB | LDPE | Immersion | room ?? | water |  |  | 6.9 | 7.111286 |  | **
484 | Fernandez et al 2009 |  | PCB 18 | -1581 | PCB #18 | PCB | 257.5 | 188.35 | 0.8142865 | 5.246667 | LDPE |  |  | Immersion | room ?? | water | [5 empty] | 79432.82 | 4.9 | [8 empty] | 4.9 | 5.246667 | 5.246667 |  |  |  | 5.246667 | [8 empty] | -0.08922277 | -0.08922277 |  |  |  | -0.08922277 | [28 empty] | 10 | PCB 18 | PCB | LDPE | Immersion | room ?? | water |  |  | 4.9 | 4.884599 |  | **
485 | Fernandez et al 2009 |  | PCB 180 | -1742 | PCB 180 | PCB | 395.3 | 360.9 | 0.006265083 | 7.3 | LDPE |  |  | Immersion | room ?? | water | [5 empty] | 10000000 | 7 | [8 empty] | 7 | 7.3 | 7.3 |  |  |  | 7.3 | [8 empty] | -2.203073 | -2.203073 |  |  |  | -2.203073 | [28 empty] | 10 | PCB 180 | PCB | LDPE | Immersion | room ?? | water |  |  | 7 | 7.058353 |  | **
486 | Fernandez et al 2009 |  | PCB 187 | -1743 | PCB 187 | PCB | 395.3 | 235 | 0.006265083 | 7.25 | LDPE |  |  | Immersion | room ?? | water | [5 empty] | 12589254.1 | 7.1 | [8 empty] | 7.1 | 7.25 | 7.25 |  |  |  | 7.25 | [8 empty] | -2.203073 | -2.203073 |  |  |  | -2.203073 | [28 empty] | 10 | PCB 187 | PCB | LDPE | Immersion | room ?? | water |  |  | 7.1 | 7.005421 |  | **
487 | Fernandez et al 2009 |  | PCB 28 | -1706 | PCB 28 | PCB | 257.5 | 257.5 | 0.2045395 | 5.65 | LDPE |  |  | Immersion | room ?? | water | [5 empty] | 251188.6 | 5.4 | [8 empty] | 5.4 | 5.65 | 5.65 |  |  |  | 5.65 | [8 empty] | -0.6892228 | -0.6892228 |  |  |  | -0.6892228 | [28 empty] | 10 | PCB 28 | PCB | LDPE | Immersion | room ?? | water |  |  | 5.4 | 5.311586 |  | **
488 | Fernandez et al 2009 |  | PCB 44 | -1594 | PCB #44 | PCB | 292 | 199.95 | 0.2319438 | 5.783333 | LDPE |  |  | Immersion | room ?? | water | [5 empty] | 316227.8 | 5.5 | [8 empty] | 5.5 | 5.783333 | 5.783333 |  |  |  | 5.783333 | [8 empty] | -0.6346171 | -0.6346171 |  |  |  | -0.6346171 | [28 empty] | 10 | PCB 44 | PCB | LDPE | Immersion | room ?? | water |  |  | 5.5 | 5.452739 |  | **
489 | Fernandez et al 2009 |  | PCB 52 | -1714 | PCB 52 | PCB | 292 | #DIV/0! | 0.1162473 | 5.85 | LDPE |  |  | Immersion | room ?? | water | [5 empty] | 316227.8 | 5.5 | [8 empty] | 5.5 | 5.85 | 5.85 |  |  |  | 5.85 | [8 empty] | -0.9346171 | -0.9346171 |  |  |  | -0.9346171 | [28 empty] | 10 | PCB 52 | PCB | LDPE | Immersion | room ?? | water |  |  | 5.5 | 5.523316 |  | **
490 | Fernandez et al 2009 |  | PCB 66 | -1717 | PCB 66 | PCB | 292 | #DIV/0! | 0.05826166 | 6.25 | LDPE |  |  | Immersion | room ?? | water | [5 empty] | 794328.2 | 5.9 | [8 empty] | 5.9 | 6.25 | 6.25 |  |  |  | 6.25 | [8 empty] | -1.234617 | -1.234617 |  |  |  | -1.234617 | [28 empty] | 10 | PCB 66 | PCB | LDPE | Immersion | room ?? | water |  |  | 5.9 | 5.946774 |  | **
491 | Perron et al 2009 | Lohmann 2011 | PCB 101 | -1616 | PCB #101 | PCB | 326.4 | 212.15 | 0.03264 | 6.393333 | LDPE |  |  |  | room ?? | water | [5 empty] | 1995262.3 | 6.3 | [8 empty] | 6.3 | 6.393333 | [13 empty] | -1.48625 | [33 empty] | 20 | PCB 101 | PCB | LDPE |  | room ?? | water |  |  | 6.3 | ** |  | **
492 | Perron et al 2009 | Lohmann 2011 | PCB 105 | -1618 | PCB #105 | PCB | 326.4 | 209.9 | 0.02592687 | 6.716667 | LDPE |  |  |  | room ?? | water | [5 empty] | 6309573.4 | 6.8 | [8 empty] | 6.8 | 6.716667 | [13 empty] | -1.58625 | [33 empty] | 20 | PCB 105 | PCB | LDPE |  | room ?? | water |  |  | 6.8 | ** |  | **
493 | Perron et al 2009 | Lohmann 2011 | PCB 110 | -1620 | PCB #110 | PCB | 326.4 | 209.7 | 0.03264 | 6.526667 | LDPE |  |  |  | room ?? | water | [5 empty] | 2511886.4 | 6.4 | [8 empty] | 6.4 | 6.526667 | [13 empty] | -1.48625 | [33 empty] | 20 | PCB 110 | PCB | LDPE |  | room ?? | water |  |  | 6.4 | ** |  | **
494 | Perron et al 2009 | Lohmann 2011 | PCB 118 | -1621 | PCB #118 | PCB | 326.4 | 210.25 | 0.02592687 | 6.713333 | LDPE |  |  |  | room ?? | water | [5 empty] | 10000000 | 7 | [8 empty] | 7 | 6.713333 | [13 empty] | -1.58625 | [33 empty] | 20 | PCB 118 | PCB | LDPE |  | room ?? | water |  |  | 7 | ** |  | **
495 | Perron et al 2009 | Lohmann 2011 | PCB 128 | -1623 | PCB #128 | PCB | 360.9 | 222.6 | 0.01808785 | 6.746667 | LDPE |  |  |  | room ?? | water | [5 empty] | 10000000 | 7 | [8 empty] | 7 | 6.746667 | [13 empty] | -1.742613 | [33 empty] | 20 | PCB 128 | PCB | LDPE |  | room ?? | water |  |  | 7 | ** |  | **
496 | Perron et al 2009 | Lohmann 2011 | PCB 138 | -1628 | PCB #138 | PCB | 360.9 | 223.25 | 0.007200902 | 6.943333 | LDPE |  |  |  | room ?? | water | [5 empty] | 7943282.3 | 6.9 | [8 empty] | 6.9 | 6.943333 | [13 empty] | -2.142613 | [33 empty] | 20 | PCB 138 | PCB | LDPE |  | room ?? | water |  |  | 6.9 | ** |  | **
497 | Perron et al 2009 | Lohmann 2011 | PCB 153 | -1632 | PCB #153 | PCB | 360.9 | 223.75 | 0.01141266 | 6.906667 | LDPE |  |  |  | room ?? | water | [5 empty] | 6309573.4 | 6.8 | [8 empty] | 6.8 | 6.906667 | [13 empty] | -1.942613 | [33 empty] | 20 | PCB 153 | PCB | LDPE |  | room ?? | water |  |  | 6.8 | ** |  | **
498 | Perron et al 2009 | Lohmann 2011 | PCB 18 | -1581 | PCB #18 | PCB | 257.5 | 188.35 | 0.8142865 | 5.246667 | LDPE |  |  |  | room ?? | water | [5 empty] | 50118.72 | 4.7 | [8 empty] | 4.7 | 5.246667 | [13 empty] | -0.08922277 | [33 empty] | 20 | PCB 18 | PCB | LDPE |  | room ?? | water |  |  | 4.7 | ** |  | **
499 | Perron et al 2009 | Lohmann 2011 | PCB 180 | -1742 | PCB 180 | PCB | 395.3 | 360.9 | 0.006265083 | 7.3 | LDPE |  |  |  | room ?? | water | [5 empty] | 39810717.1 | 7.6 | [8 empty] | 7.6 | 7.3 | [13 empty] | -2.203073 | [33 empty] | 20 | PCB 180 | PCB | LDPE |  | room ?? | water |  |  | 7.6 | ** |  | **
500 | Perron et al 2009 | Lohmann 2011 | PCB 28 | -1706 | PCB 28 | PCB | 257.5 | 257.5 | 0.2045395 | 5.65 | LDPE |  |  |  | room ?? | water | [5 empty] | 794328.2 | 5.9 | [8 empty] | 5.9 | 5.65 | [13 empty] | -0.6892228 | [33 empty] | 20 | PCB 28 | PCB | LDPE |  | room ?? | water |  |  | 5.9 | ** |  | **
501 | Perron et al 2009 | Lohmann 2011 | PCB 44 | -1594 | PCB #44 | PCB | 292 | 199.95 | 0.2319438 | 5.783333 | LDPE |  |  |  | room ?? | water | [5 empty] | 316227.8 | 5.5 | [8 empty] | 5.5 | 5.783333 | [13 empty] | -0.6346171 | [33 empty] | 20 | PCB 44 | PCB | LDPE |  | room ?? | water |  |  | 5.5 | ** |  | **
502 | Perron et al 2009 | Lohmann 2011 | PCB 52 | -1714 | PCB 52 | PCB | 292 | #DIV/0! | 0.1162473 | 5.85 | LDPE |  |  |  | room ?? | water | [5 empty] | 316227.8 | 5.5 | [8 empty] | 5.5 | 5.85 | [13 empty] | -0.9346171 | [33 empty] | 20 | PCB 52 | PCB | LDPE |  | room ?? | water |  |  | 5.5 | ** |  | **
503 | Perron et al 2009 | Lohmann 2011 | PCB 66 | -1717 | PCB 66 | PCB | 292 | #DIV/0! | 0.05826166 | 6.25 | LDPE |  |  |  | room ?? | water | [5 empty] | 3162277.7 | 6.5 | [8 empty] | 6.5 | 6.25 | [13 empty] | -1.234617 | [33 empty] | 20 | PCB 66 | PCB | LDPE |  | room ?? | water |  |  | 6.5 | ** |  | **
504 | Perron et al 2009 | Lohmann 2011 | PCB 8 | -1701 | PCB 8 | PCB | 223.1 | #DIV/0! | 1.407666 | 5.1 | LDPE |  |  |  | room ?? | water | [5 empty] | 39810.72 | 4.6 | [8 empty] | 4.6 | 5.1 | [13 empty] | 0.1484996 | [33 empty] | 20 | PCB 8 | PCB | LDPE |  | room ?? | water |  |  | 4.6 | ** |  | **
505 | Perron et al 2009 | Lohmann 2011 | PCB 99 | -1723 | PCB 99 | PCB | 326.4 | 326.4 | 0.04109133 | 6.45 | LDPE |  |  |  | room ?? | water | [5 empty] | 5011872.3 | 6.7 | [8 empty] | 6.7 | 6.45 | [13 empty] | -1.38625 | [33 empty] | 20 | PCB 99 | PCB | LDPE |  | room ?? | water |  |  | 6.7 | ** |  | **
506 | Russina et al 2010 |  | PCB #101 | -1616 | PCB #101 | PCB | 326.4 | 212.15 | 0.03264 | 6.393333 | LDPE | 910000 |  | Filmstacking | room | water | [8 empty] | -13.06 | [36 empty] | -13.06 | 326.4 |  |  |  | 326.4 |  | 326.4 | [11 empty] | 23 | PCB #101 | PCB | LDPE | Filmstacking | room | water |  |  |  | ** | -13.06 | -13.05479
507 | Russina et al 2010 |  | PCB #105 | -1618 | PCB #105 | PCB | 326.4 | 209.9 | 0.02592687 | 6.716667 | LDPE | 910000 |  | Filmstacking | room | water | [8 empty] | -13.02 | [36 empty] | -13.02 | 326.4 |  |  |  | 326.4 |  | 326.4 | [11 empty] | 23 | PCB #105 | PCB | LDPE | Filmstacking | room | water |  |  |  | ** | -13.02 | -13.05479
508 | Russina et al 2010 |  | PCB #110 | -1620 | PCB #110 | PCB | 326.4 | 209.7 | 0.03264 | 6.526667 | LDPE | 910000 |  | Filmstacking | room | water | [8 empty] | -13.04 | [36 empty] | -13.04 | 326.4 |  |  |  | 326.4 |  | 326.4 | [11 empty] | 23 | PCB #110 | PCB | LDPE | Filmstacking | room | water |  |  |  | ** | -13.04 | -13.05479
509 | Russina et al 2010 |  | PCB #118 | -1621 | PCB #118 | PCB | 326.4 | 210.25 | 0.02592687 | 6.713333 | LDPE | 910000 |  | Filmstacking | room | water | [8 empty] | -13.05 | [36 empty] | -13.05 | 326.4 |  |  |  | 326.4 |  | 326.4 | [11 empty] | 23 | PCB #118 | PCB | LDPE | Filmstacking | room | water |  |  |  | ** | -13.05 | -13.05479
510 | Russina et al 2010 |  | PCB #128 | -1623 | PCB #128 | PCB | 360.9 | 222.6 | 0.01808785 | 6.746667 | LDPE | 910000 |  | Filmstacking | room | water | [8 empty] | -13.25 | [36 empty] | -13.25 | 360.9 |  |  |  | 360.9 |  | 360.9 | [11 empty] | 23 | PCB #128 | PCB | LDPE | Filmstacking | room | water |  |  |  | ** | -13.25 | -13.27196
511 | Russina et al 2010 |  | PCB #138 | -1628 | PCB #138 | PCB | 360.9 | 223.25 | 0.007200902 | 6.943333 | LDPE | 910000 |  | Filmstacking | room | water | [8 empty] | -13.28 | [36 empty] | -13.28 | 360.9 |  |  |  | 360.9 |  | 360.9 | [11 empty] | 23 | PCB #138 | PCB | LDPE | Filmstacking | room | water |  |  |  | ** | -13.28 | -13.27196
512 | Russina et al 2010 |  | PCB #141 | -1629 | PCB #141 | PCB | 360.9 | 223.55 | 0.01436769 | 6.84 | LDPE | 910000 |  | Filmstacking | room | water | [8 empty] | -13.29 | [36 empty] | -13.29 | 360.9 |  |  |  | 360.9 |  | 360.9 | [11 empty] | 23 | PCB #141 | PCB | LDPE | Filmstacking | room | water |  |  |  | ** | -13.29 | -13.27196
513 | Russina et al 2010 |  | PCB #151 | -1631 | PCB #151 | PCB | 360.9 | 223.15 | 0.02277125 | 6.646667 | LDPE | 910000 |  | Filmstacking | room | water | [8 empty] | -13.26 | [36 empty] | -13.26 | 360.9 |  |  |  | 360.9 |  | 360.9 | [11 empty] | 23 | PCB #151 | PCB | LDPE | Filmstacking | room | water |  |  |  | ** | -13.26 | -13.27196
514 | Russina et al 2010 |  | PCB #153 | -1632 | PCB #153 | PCB | 360.9 | 223.75 | 0.01141266 | 6.906667 | LDPE | 910000 |  | Filmstacking | room | water | [8 empty] | -13.28 | [36 empty] | -13.28 | 360.9 |  |  |  | 360.9 |  | 360.9 | [11 empty] | 23 | PCB #153 | PCB | LDPE | Filmstacking | room | water |  |  |  | ** | -13.28 | -13.27196
515 | Russina et al 2010 |  | PCB #155 | -1633 | PCB #155 | PCB | 360.9 | 223.85 | 0.01141266 | 6.67 | LDPE | 910000 |  | Filmstacking | room | water | [8 empty] | -13.24 | [36 empty] | -13.24 | 360.9 |  |  |  | 360.9 |  | 360.9 | [11 empty] | 23 | PCB #155 | PCB | LDPE | Filmstacking | room | water |  |  |  | ** | -13.24 | -13.27196
516 | Russina et al 2010 |  | PCB #156 | -1634 | PCB #156 | PCB | 360.9 | 222.05 | 0.00571988 | 7.226667 | LDPE | 910000 |  | Filmstacking | room | water | [8 empty] | -13.34 | [36 empty] | -13.34 | 360.9 |  |  |  | 360.9 |  | 360.9 | [11 empty] | 23 | PCB #156 | PCB | LDPE | Filmstacking | room | water |  |  |  | ** | -13.34 | -13.27196
517 | Russina et al 2010 |  | PCB #18 | -1581 | PCB #18 | PCB | 257.5 | 188.35 | 0.8142865 | 5.246667 | LDPE | 910000 |  | Filmstacking | room | water | [8 empty] | -12.68 | [36 empty] | -12.68 | 257.5 |  |  |  | 257.5 |  | 257.5 | [11 empty] | 23 | PCB #18 | PCB | LDPE | Filmstacking | room | water |  |  |  | ** | -12.68 | -12.62109
518 | Russina et al 2010 |  | PCB #29 | -1587 | PCB #29 | PCB | 257.5 | 187.5 | 0.3241733 | 5.633333 | LDPE | 910000 |  | Filmstacking | room | water | [8 empty] | -12.56 | [36 empty] | -12.56 | 257.5 |  |  |  | 257.5 |  | 257.5 | [11 empty] | 23 | PCB #29 | PCB | LDPE | Filmstacking | room | water |  |  |  | ** | -12.56 | -12.62109
519 | Russina et al 2010 |  | PCB #44 | -1594 | PCB #44 | PCB | 292 | 199.95 | 0.2319438 | 5.783333 | LDPE | 910000 |  | Filmstacking | room | water | [8 empty] | -12.86 | [36 empty] | -12.86 | 292 |  |  |  | 292 |  | 292 | [11 empty] | 23 | PCB #44 | PCB | LDPE | Filmstacking | room | water |  |  |  | ** | -12.86 | -12.83825
520 | Russina et al 2010 |  | PCB #56 | -1598 | PCB #56 | PCB | 292 | 198.35 | 0.07334708 | 6.136667 | LDPE | 910000 |  | Filmstacking | room | water | [8 empty] | -12.81 | [36 empty] | -12.81 | 292 |  |  |  | 292 |  | 292 | [11 empty] | 23 | PCB #56 | PCB | LDPE | Filmstacking | room | water |  |  |  | ** | -12.81 | -12.83825
521 | Russina et al 2010 |  | PCB #74 | -1604 | PCB #74 | PCB | 292 | 199.25 | #DIV/0! | 6.2 | LDPE | 910000 |  | Filmstacking | room | water | [8 empty] | -12.91 | [36 empty] | -12.91 | 292 |  |  |  | 292 |  | 292 | [11 empty] | 23 | PCB #74 | PCB | LDPE | Filmstacking | room | water |  |  |  | ** | -12.91 | -12.83825
522 | Russina et al 2010 |  | PCB #85 | -1609 | PCB #85 | PCB | 326.4 | 211.85 | 0.05173091 | 6.333333 | LDPE | 910000 |  | Filmstacking | room | water | [8 empty] | -12.99 | [36 empty] | -12.99 | 326.4 |  |  |  | 326.4 |  | 326.4 | [11 empty] | 23 | PCB #85 | PCB | LDPE | Filmstacking | room | water |  |  |  | ** | -12.99 | -13.05479
523 | Russina et al 2010 |  | PCB #87 | -1610 | PCB #87 | PCB | 326.4 | 211.7 | 0.05173091 | 6.33 | LDPE | 910000 |  | Filmstacking | room | water | [8 empty] | -13.03 | [36 empty] | -13.03 | 326.4 |  |  |  | 326.4 |  | 326.4 | [11 empty] | 23 | PCB #87 | PCB | LDPE | Filmstacking | room | water |  |  |  | ** | -13.03 | -13.05479
524 | Russina et al 2010 |  | PCB #97 | -1613 | PCB #97 | PCB | 326.4 | 211.45 | 0.05173091 | 6.33 | LDPE | 910000 |  | Filmstacking | room | water | [8 empty] | -13.02 | [36 empty] | -13.02 | 326.4 |  |  |  | 326.4 |  | 326.4 | [11 empty] | 23 | PCB #97 | PCB | LDPE | Filmstacking | room | water |  |  |  | ** | -13.02 | -13.05479
525 | Russina et al 2010 |  | PCB 104 | -1725 | PCB 104 | PCB | 326.4 | 360.9 | 0.2059445 | 5.85 | LDPE | 910000 |  | Filmstacking | room | water | [8 empty] | -13.04 | [36 empty] | -13.04 | 326.4 |  |  |  | 326.4 |  | 326.4 | [11 empty] | 23 | PCB 104 | PCB | LDPE | Filmstacking | room | water |  |  |  | ** | -13.04 | -13.05479
526 | Russina et al 2010 |  | PCB 137 | -1731 | PCB 137 | PCB | 360.9 | 360.9 | 0.01436769 | 6.85 | LDPE | 910000 |  | Filmstacking | room | water | [8 empty] | -13.28 | [36 empty] | -13.28 | 360.9 |  |  |  | 360.9 |  | 360.9 | [11 empty] | 23 | PCB 137 | PCB | LDPE | Filmstacking | room | water |  |  |  | ** | -13.28 | -13.27196
527 | Russina et al 2010 |  | PCB 14 | -1703 | PCB 14 | PCB | 223.1 | #DIV/0! | 0.5604019 | 5.3 | LDPE | 910000 |  | Filmstacking | room | water | [8 empty] | -12.42 | [36 empty] | -12.42 | 223.1 |  |  |  | 223.1 |  | 223.1 | [11 empty] | 23 | PCB 14 | PCB | LDPE | Filmstacking | room | water |  |  |  | ** | -12.42 | -12.40455
528 | Russina et al 2010 |  | PCB 145 | -1735 | PCB 145 | PCB | 360.9 | #DIV/0! | 0.07200902 | 6.3 | LDPE | 910000 |  | Filmstacking | room | water | [8 empty] | -13.22 | [36 empty] | -13.22 | 360.9 |  |  |  | 360.9 |  | 360.9 | [11 empty] | 23 | PCB 145 | PCB | LDPE | Filmstacking | room | water |  |  |  | ** | -13.22 | -13.27196
529 | Russina et al 2010 |  | PCB 149 | -1736 | PCB 149 | PCB | 360.9 | 360.9 | 0.02277125 | 6.75 | LDPE | 910000 |  | Filmstacking | room | water | [8 empty] | -13.25 | [36 empty] | -13.25 | 360.9 |  |  |  | 360.9 |  | 360.9 | [11 empty] | 23 | PCB 149 | PCB | LDPE | Filmstacking | room | water |  |  |  | ** | -13.25 | -13.27196
530 | Russina et al 2010 |  | PCB 170 | -1741 | PCB 170 | PCB | 395.3 | 360.9 | 0.004976532 | 7.35 | LDPE | 910000 |  | Filmstacking | room | water | [8 empty] | -13.56 | [36 empty] | -13.56 | 395.3 |  |  |  | 395.3 |  | 395.3 | [11 empty] | 23 | PCB 170 | PCB | LDPE | Filmstacking | room | water |  |  |  | ** | -13.56 | -13.48849
531 | Russina et al 2010 |  | PCB 180 | -1742 | PCB 180 | PCB | 395.3 | 360.9 | 0.006265083 | 7.3 | LDPE | 910000 |  | Filmstacking | room | water | [8 empty] | -13.57 | [36 empty] | -13.57 | 395.3 |  |  |  | 395.3 |  | 395.3 | [11 empty] | 23 | PCB 180 | PCB | LDPE | Filmstacking | room | water |  |  |  | ** | -13.57 | -13.48849
532 | Russina et al 2010 |  | PCB 187 | -1743 | PCB 187 | PCB | 395.3 | 235 | 0.006265083 | 7.25 | LDPE | 910000 |  | Filmstacking | room | water | [8 empty] | -13.5 | [36 empty] | -13.5 | 395.3 |  |  |  | 395.3 |  | 395.3 | [11 empty] | 23 | PCB 187 | PCB | LDPE | Filmstacking | room | water |  |  |  | ** | -13.5 | -13.48849
533 | Russina et al 2010 |  | PCB 194 | -1646 | PCB #194 | PCB | 429.8 | 246.55 | #DIV/0! | 7.8 | LDPE | 910000 |  | Filmstacking | room | water | [8 empty] | -13.71 | [36 empty] | -13.71 | 429.8 |  |  |  | 429.8 |  | 429.8 | [11 empty] | 23 | PCB 194 | PCB | LDPE | Filmstacking | room | water |  |  |  | ** | -13.71 | -13.70566
534 | Russina et al 2010 |  | PCB 204 | -1744 | PCB 204 | PCB | 429.8 | 246.5 | 0.004298 | 7.35 | LDPE | 910000 |  | Filmstacking | room | water | [8 empty] | -13.68 | [36 empty] | -13.68 | 429.8 |  |  |  | 429.8 |  | 429.8 | [11 empty] | 23 | PCB 204 | PCB | LDPE | Filmstacking | room | water |  |  |  | ** | -13.68 | -13.70566
535 | Russina et al 2010 |  | PCB 28 | -1706 | PCB 28 | PCB | 257.5 | 257.5 | 0.2045395 | 5.65 | LDPE | 910000 |  | Filmstacking | room | water | [8 empty] | -12.51 | [36 empty] | -12.51 | 257.5 |  |  |  | 257.5 |  | 257.5 | [11 empty] | 23 | PCB 28 | PCB | LDPE | Filmstacking | room | water |  |  |  | ** | -12.51 | -12.62109
536 | Russina et al 2010 |  | PCB 30 | -1708 | PCB 30 | PCB | 257.5 | 257.5 | 0.40811 | 5.45 | LDPE | 910000 |  | Filmstacking | room | water | [8 empty] | -12.64 | [36 empty] | -12.64 | 257.5 |  |  |  | 257.5 |  | 257.5 | [11 empty] | 23 | PCB 30 | PCB | LDPE | Filmstacking | room | water |  |  |  | ** | -12.64 | -12.62109
537 | Russina et al 2010 |  | PCB 31 | -1709 | PCB 31 | PCB | 257.5 | 292 | 0.2045395 | 5.75 | LDPE | 910000 |  | Filmstacking | room | water | [8 empty] | -12.57 | [36 empty] | -12.57 | 257.5 |  |  |  | 257.5 |  | 257.5 | [11 empty] | 23 | PCB 31 | PCB | LDPE | Filmstacking | room | water |  |  |  | ** | -12.57 | -12.62109
538 | Russina et al 2010 |  | PCB 4 | -1700 | PCB 4 | PCB | 223.1 | #DIV/0! | 2.808663 | 4.7 | LDPE | 910000 |  | Filmstacking | room | water | [8 empty] | -12.53 | [36 empty] | -12.53 | 223.1 |  |  |  | 223.1 |  | 223.1 | [11 empty] | 23 | PCB 4 | PCB | LDPE | Filmstacking | room | water |  |  |  | ** | -12.53 | -12.40455
539 | Russina et al 2010 |  | PCB 47 | -1711 | PCB 47 | PCB | 292 | 292 | 0.1463467 | 5.9 | LDPE | 910000 |  | Filmstacking | room | water | [8 empty] | -12.84 | [36 empty] | -12.84 | 292 |  |  |  | 292 |  | 292 | [11 empty] | 23 | PCB 47 | PCB | LDPE | Filmstacking | room | water |  |  |  | ** | -12.84 | -12.83825
540 | Russina et al 2010 |  | PCB 49 | -1712 | PCB 49 | PCB | 292 | 292 | 0.1463467 | 5.9 | LDPE | 910000 |  | Filmstacking | room | water | [8 empty] | -12.85 | [36 empty] | -12.85 | 292 |  |  |  | 292 |  | 292 | [11 empty] | 23 | PCB 49 | PCB | LDPE | Filmstacking | room | water |  |  |  | ** | -12.85 | -12.83825
541 | Russina et al 2010 |  | PCB 50 | -1713 | PCB 50 | PCB | 292 | 292 | 0.292 | 5.65 | LDPE | 910000 |  | Filmstacking | room | water | [8 empty] | -12.91 | [36 empty] | -12.91 | 292 |  |  |  | 292 |  | 292 | [11 empty] | 23 | PCB 50 | PCB | LDPE | Filmstacking | room | water |  |  |  | ** | -12.91 | -12.83825
542 | Russina et al 2010 |  | PCB 52 | -1714 | PCB 52 | PCB | 292 | #DIV/0! | 0.1162473 | 5.85 | LDPE | 910000 |  | Filmstacking | room | water | [8 empty] | -12.88 | [36 empty] | -12.88 | 292 |  |  |  | 292 |  | 292 | [11 empty] | 23 | PCB 52 | PCB | LDPE | Filmstacking | room | water |  |  |  | ** | -12.88 | -12.83825
543 | Russina et al 2010 |  | PCB 66 | -1717 | PCB 66 | PCB | 292 | #DIV/0! | 0.05826166 | 6.25 | LDPE | 910000 |  | Filmstacking | room | water | [8 empty] | -12.75 | [36 empty] | -12.75 | 292 |  |  |  | 292 |  | 292 | [11 empty] | 23 | PCB 66 | PCB | LDPE | Filmstacking | room | water |  |  |  | ** | -12.75 | -12.83825
544 | Russina et al 2010 |  | PCB 99 | -1723 | PCB 99 | PCB | 326.4 | 326.4 | 0.04109133 | 6.45 | LDPE | 910000 |  | Filmstacking | room | water | [8 empty] | -13.03 | [36 empty] | -13.03 | 326.4 |  |  |  | 326.4 |  | 326.4 | [11 empty] | 23 | PCB 99 | PCB | LDPE | Filmstacking | room | water |  |  |  | ** | -13.03 | -13.05479
545 | Smedes et al 2009 |  | PCB 10 | -1702 | PCB 10 | PCB | 223.1 | 223.1 | 1.772146 | 4.85 | LDPE | 900000 |  | Immersion (shaking) | 293 | water | [5 empty] | 15848.93 | 4.2 | [8 empty] | 4.2 | 4.85 | 4.85 |  |  |  | 4.85 | [8 empty] | 0.2484996 | 0.2484996 |  |  |  | 0.2484996 | [28 empty] | 29 | PCB 10 | PCB | LDPE | Immersion (shaking) | 293 | water |  |  | 4.2 | 4.464669 |  | **
546 | Smedes et al 2009 |  | PCB 101 | -1616 | PCB #101 | PCB | 326.4 | 212.15 | 0.03264 | 6.393333 | LDPE | 900000 |  | Immersion (shaking) | 293 | water | [5 empty] | 1584893.2 | 6.2 | [8 empty] | 6.2 | 6.393333 | 6.393333 |  |  |  | 6.393333 | [8 empty] | -1.48625 | -1.48625 |  |  |  | -1.48625 | [28 empty] | 29 | PCB 101 | PCB | LDPE | Immersion (shaking) | 293 | water |  |  | 6.2 | 6.098514 |  | **
547 | Smedes et al 2009 |  | PCB 104 | -1725 | PCB 104 | PCB | 326.4 | 360.9 | 0.2059445 | 5.85 | LDPE | 900000 |  | Immersion (shaking) | 293 | water | [5 empty] | 1000000 | 6 | [8 empty] | 6 | 5.85 | 5.85 |  |  |  | 5.85 | [8 empty] | -0.6862498 | -0.6862498 |  |  |  | -0.6862498 | [28 empty] | 29 | PCB 104 | PCB | LDPE | Immersion (shaking) | 293 | water |  |  | 6 | 5.523316 |  | **
548 | Smedes et al 2009 |  | PCB 105 | -1618 | PCB #105 | PCB | 326.4 | 209.9 | 0.02592687 | 6.716667 | LDPE | 900000 |  | Immersion (shaking) | 293 | water | [5 empty] | 2511886.4 | 6.4 | [8 empty] | 6.4 | 6.716667 | 6.716667 |  |  |  | 6.716667 | [8 empty] | -1.58625 | -1.58625 |  |  |  | -1.58625 | [28 empty] | 29 | PCB 105 | PCB | LDPE | Immersion (shaking) | 293 | water |  |  | 6.4 | 6.440809 |  | **
549 | Smedes et al 2009 |  | PCB 110 | -1620 | PCB #110 | PCB | 326.4 | 209.7 | 0.03264 | 6.526667 | LDPE | 900000 |  | Immersion (shaking) | 293 | water | [5 empty] | 1584893.2 | 6.2 | [8 empty] | 6.2 | 6.526667 | 6.526667 |  |  |  | 6.526667 | [8 empty] | -1.48625 | -1.48625 |  |  |  | -1.48625 | [28 empty] | 29 | PCB 110 | PCB | LDPE | Immersion (shaking) | 293 | water |  |  | 6.2 | 6.239667 |  | **
550 | Smedes et al 2009 |  | PCB 118 | -1621 | PCB #118 | PCB | 326.4 | 210.25 | 0.02592687 | 6.713333 | LDPE | 900000 |  | Immersion (shaking) | 293 | water | [5 empty] | 3162277.7 | 6.5 | [8 empty] | 6.5 | 6.713333 | 6.713333 |  |  |  | 6.713333 | [8 empty] | -1.58625 | -1.58625 |  |  |  | -1.58625 | [28 empty] | 29 | PCB 118 | PCB | LDPE | Immersion (shaking) | 293 | water |  |  | 6.5 | 6.437281 |  | **
551 | Smedes et al 2009 |  | PCB 128 | -1623 | PCB #128 | PCB | 360.9 | 222.6 | 0.01808785 | 6.746667 | LDPE | 900000 |  | Immersion (shaking) | 293 | water | [5 empty] | 5011872.3 | 6.7 | [8 empty] | 6.7 | 6.746667 | 6.746667 |  |  |  | 6.746667 | [8 empty] | -1.742613 | -1.742613 |  |  |  | -1.742613 | [28 empty] | 29 | PCB 128 | PCB | LDPE | Immersion (shaking) | 293 | water |  |  | 6.7 | 6.472569 |  | **
552 | Smedes et al 2009 |  | PCB 137 | -1731 | PCB 137 | PCB | 360.9 | 360.9 | 0.01436769 | 6.85 | LDPE | 900000 |  | Immersion (shaking) | 293 | water | [5 empty] | 7943282.3 | 6.9 | [8 empty] | 6.9 | 6.85 | 6.85 |  |  |  | 6.85 | [8 empty] | -1.842613 | -1.842613 |  |  |  | -1.842613 | [28 empty] | 29 | PCB 137 | PCB | LDPE | Immersion (shaking) | 293 | water |  |  | 6.9 | 6.581962 |  | **
553 | Smedes et al 2009 |  | PCB 138 | -1628 | PCB #138 | PCB | 360.9 | 223.25 | 0.007200902 | 6.943333 | LDPE | 900000 |  | Immersion (shaking) | 293 | water | [5 empty] | 6309573.4 | 6.8 | [8 empty] | 6.8 | 6.943333 | 6.943333 |  |  |  | 6.943333 | [8 empty] | -2.142613 | -2.142613 |  |  |  | -2.142613 | [28 empty] | 29 | PCB 138 | PCB | LDPE | Immersion (shaking) | 293 | water |  |  | 6.8 | 6.680769 |  | **
554 | Smedes et al 2009 |  | PCB 14 | -1703 | PCB 14 | PCB | 223.1 | #DIV/0! | 0.5604019 | 5.3 | LDPE | 900000 |  | Immersion (shaking) | 293 | water | [5 empty] | 100000 | 5 | [8 empty] | 5 | 5.3 | 5.3 |  |  |  | 5.3 | [8 empty] | -0.2515004 | -0.2515004 |  |  |  | -0.2515004 | [28 empty] | 29 | PCB 14 | PCB | LDPE | Immersion (shaking) | 293 | water |  |  | 5 | 4.94106 |  | **
555 | Smedes et al 2009 |  | PCB 141 | -1629 | PCB #141 | PCB | 360.9 | 223.55 | 0.01436769 | 6.84 | LDPE | 900000 |  | Immersion (shaking) | 293 | water | [5 empty] | 5011872.3 | 6.7 | [8 empty] | 6.7 | 6.84 | 6.84 |  |  |  | 6.84 | [8 empty] | -1.842613 | -1.842613 |  |  |  | -1.842613 | [28 empty] | 29 | PCB 141 | PCB | LDPE | Immersion (shaking) | 293 | water |  |  | 6.7 | 6.571376 |  | **
556 | Smedes et al 2009 |  | PCB 145 | -1735 | PCB 145 | PCB | 360.9 | #DIV/0! | 0.07200902 | 6.3 | LDPE | 900000 |  | Immersion (shaking) | 293 | water | [5 empty] | 3162277.7 | 6.5 | [8 empty] | 6.5 | 6.3 | 6.3 |  |  |  | 6.3 | [8 empty] | -1.142613 | -1.142613 |  |  |  | -1.142613 | [28 empty] | 29 | PCB 145 | PCB | LDPE | Immersion (shaking) | 293 | water |  |  | 6.5 | 5.999707 |  | **
557 | Smedes et al 2009 |  | PCB 149 | -1736 | PCB 149 | PCB | 360.9 | 360.9 | 0.02277125 | 6.75 | LDPE | 900000 |  | Immersion (shaking) | 293 | water | [5 empty] | 3981071.7 | 6.6 | [8 empty] | 6.6 | 6.75 | 6.75 |  |  |  | 6.75 | [8 empty] | -1.642613 | -1.642613 |  |  |  | -1.642613 | [28 empty] | 29 | PCB 149 | PCB | LDPE | Immersion (shaking) | 293 | water |  |  | 6.6 | 6.476098 |  | **
558 | Smedes et al 2009 |  | PCB 151 | -1631 | PCB #151 | PCB | 360.9 | 223.15 | 0.02277125 | 6.646667 | LDPE | 900000 |  | Immersion (shaking) | 293 | water | [5 empty] | 3981071.7 | 6.6 | [8 empty] | 6.6 | 6.646667 | 6.646667 |  |  |  | 6.646667 | [8 empty] | -1.642613 | -1.642613 |  |  |  | -1.642613 | [28 empty] | 29 | PCB 151 | PCB | LDPE | Immersion (shaking) | 293 | water |  |  | 6.6 | 6.366704 |  | **
559 | Smedes et al 2009 |  | PCB 153 | -1632 | PCB #153 | PCB | 360.9 | 223.75 | 0.01141266 | 6.906667 | LDPE | 900000 |  | Immersion (shaking) | 293 | water | [5 empty] | 6309573.4 | 6.8 | [8 empty] | 6.8 | 6.906667 | 6.906667 |  |  |  | 6.906667 | [8 empty] | -1.942613 | -1.942613 |  |  |  | -1.942613 | [28 empty] | 29 | PCB 153 | PCB | LDPE | Immersion (shaking) | 293 | water |  |  | 6.8 | 6.641952 |  | **
560 | Smedes et al 2009 |  | PCB 155 | -1633 | PCB #155 | PCB | 360.9 | 223.85 | 0.01141266 | 6.67 | LDPE | 900000 |  | Immersion (shaking) | 293 | water | [5 empty] | 7943282.3 | 6.9 | [8 empty] | 6.9 | 6.67 | 6.67 |  |  |  | 6.67 | [8 empty] | -1.942613 | -1.942613 |  |  |  | -1.942613 | [28 empty] | 29 | PCB 155 | PCB | LDPE | Immersion (shaking) | 293 | water |  |  | 6.9 | 6.391406 |  | **
561 | Smedes et al 2009 |  | PCB 156 | -1634 | PCB #156 | PCB | 360.9 | 222.05 | 0.00571988 | 7.226667 | LDPE | 900000 |  | Immersion (shaking) | 293 | water | [5 empty] | 10000000 | 7 | [8 empty] | 7 | 7.226667 | 7.226667 |  |  |  | 7.226667 | [8 empty] | -2.242613 | -2.242613 |  |  |  | -2.242613 | [28 empty] | 29 | PCB 156 | PCB | LDPE | Immersion (shaking) | 293 | water |  |  | 7 | 6.980719 |  | **
562 | Smedes et al 2009 |  | PCB 170 | -1741 | PCB 170 | PCB | 395.3 | 360.9 | 0.004976532 | 7.35 | LDPE | 900000 |  | Immersion (shaking) | 293 | water | [5 empty] | 19952623.1 | 7.3 | [8 empty] | 7.3 | 7.35 | 7.35 |  |  |  | 7.35 | [8 empty] | -2.303073 | -2.303073 |  |  |  | -2.303073 | [28 empty] | 29 | PCB 170 | PCB | LDPE | Immersion (shaking) | 293 | water |  |  | 7.3 | 7.111286 |  | **
563 | Smedes et al 2009 |  | PCB 18 | -1581 | PCB #18 | PCB | 257.5 | 188.35 | 0.8142865 | 5.246667 | LDPE | 900000 |  | Immersion (shaking) | 293 | water | [5 empty] | 79432.82 | 4.9 | [8 empty] | 4.9 | 5.246667 | 5.246667 |  |  |  | 5.246667 | [8 empty] | -0.08922277 | -0.08922277 |  |  |  | -0.08922277 | [28 empty] | 29 | PCB 18 | PCB | LDPE | Immersion (shaking) | 293 | water |  |  | 4.9 | 4.884599 |  | **
564 | Smedes et al 2009 |  | PCB 180 | -1742 | PCB 180 | PCB | 395.3 | 360.9 | 0.006265083 | 7.3 | LDPE | 900000 |  | Immersion (shaking) | 293 | water | [5 empty] | 15848931.9 | 7.2 | [8 empty] | 7.2 | 7.3 | 7.3 |  |  |  | 7.3 | [8 empty] | -2.203073 | -2.203073 |  |  |  | -2.203073 | [28 empty] | 29 | PCB 180 | PCB | LDPE | Immersion (shaking) | 293 | water |  |  | 7.2 | 7.058353 |  | **
565 | Smedes et al 2009 |  | PCB 187 | -1743 | PCB 187 | PCB | 395.3 | 235 | 0.006265083 | 7.25 | LDPE | 900000 |  | Immersion (shaking) | 293 | water | [5 empty] | 10000000 | 7 | [8 empty] | 7 | 7.25 | 7.25 |  |  |  | 7.25 | [8 empty] | -2.203073 | -2.203073 |  |  |  | -2.203073 | [28 empty] | 29 | PCB 187 | PCB | LDPE | Immersion (shaking) | 293 | water |  |  | 7 | 7.005421 |  | **
566 | Smedes et al 2009 |  | PCB 204 | -1744 | PCB 204 | PCB | 429.8 | 246.5 | 0.004298 | 7.35 | LDPE | 900000 |  | Immersion (shaking) | 293 | water | [5 empty] | 63095734.4 | 7.8 | [8 empty] | 7.8 | 7.35 | 7.35 |  |  |  | 7.35 | [8 empty] | -2.366734 | -2.366734 |  |  |  | -2.366734 | [28 empty] | 29 | PCB 204 | PCB | LDPE | Immersion (shaking) | 293 | water |  |  | 7.8 | 7.111286 |  | **
567 | Smedes et al 2009 |  | PCB 21 | -1705 | PCB 21 | PCB | 257.5 | 257.5 | 0.3241733 | 5.55 | LDPE | 900000 |  | Immersion (shaking) | 293 | water | [5 empty] | 125892.5 | 5.1 | [8 empty] | 5.1 | 5.55 | 5.55 |  |  |  | 5.55 | [8 empty] | -0.4892228 | -0.4892228 |  |  |  | -0.4892228 | [28 empty] | 29 | PCB 21 | PCB | LDPE | Immersion (shaking) | 293 | water |  |  | 5.1 | 5.205722 |  | **
568 | Smedes et al 2009 |  | PCB 28 | -1706 | PCB 28 | PCB | 257.5 | 257.5 | 0.2045395 | 5.65 | LDPE | 900000 |  | Immersion (shaking) | 293 | water | [5 empty] | 251188.6 | 5.4 | [8 empty] | 5.4 | 5.65 | 5.65 |  |  |  | 5.65 | [8 empty] | -0.6892228 | -0.6892228 |  |  |  | -0.6892228 | [28 empty] | 29 | PCB 28 | PCB | LDPE | Immersion (shaking) | 293 | water |  |  | 5.4 | 5.311586 |  | **
569 | Smedes et al 2009 |  | PCB 29 | -1587 | PCB #29 | PCB | 257.5 | 187.5 | 0.3241733 | 5.633333 | LDPE | 900000 |  | Immersion (shaking) | 293 | water | [5 empty] | 199526.2 | 5.3 | [8 empty] | 5.3 | 5.633333 | 5.633333 |  |  |  | 5.633333 | [8 empty] | -0.4892228 | -0.4892228 |  |  |  | -0.4892228 | [28 empty] | 29 | PCB 29 | PCB | LDPE | Immersion (shaking) | 293 | water |  |  | 5.3 | 5.293942 |  | **
570 | Smedes et al 2009 |  | PCB 30 | -1708 | PCB 30 | PCB | 257.5 | 257.5 | 0.40811 | 5.45 | LDPE | 900000 |  | Immersion (shaking) | 293 | water | [5 empty] | 125892.5 | 5.1 | [8 empty] | 5.1 | 5.45 | 5.45 |  |  |  | 5.45 | [8 empty] | -0.3892228 | -0.3892228 |  |  |  | -0.3892228 | [28 empty] | 29 | PCB 30 | PCB | LDPE | Immersion (shaking) | 293 | water |  |  | 5.1 | 5.099857 |  | **
571 | Smedes et al 2009 |  | PCB 31 | -1709 | PCB 31 | PCB | 257.5 | 292 | 0.2045395 | 5.75 | LDPE | 900000 |  | Immersion (shaking) | 293 | water | [5 empty] | 199526.2 | 5.3 | [8 empty] | 5.3 | 5.75 | 5.75 |  |  |  | 5.75 | [8 empty] | -0.6892228 | -0.6892228 |  |  |  | -0.6892228 | [28 empty] | 29 | PCB 31 | PCB | LDPE | Immersion (shaking) | 293 | water |  |  | 5.3 | 5.417451 |  | **
572 | Smedes et al 2009 |  | PCB 4 | -1700 | PCB 4 | PCB | 223.1 | #DIV/0! | 2.808663 | 4.7 | LDPE | 900000 |  | Immersion (shaking) | 293 | water | [5 empty] | 15848.93 | 4.2 | [8 empty] | 4.2 | 4.7 | 4.7 |  |  |  | 4.7 | [8 empty] | 0.4484996 | 0.4484996 |  |  |  | 0.4484996 | [28 empty] | 29 | PCB 4 | PCB | LDPE | Immersion (shaking) | 293 | water |  |  | 4.2 | 4.305872 |  | **
573 | Smedes et al 2009 |  | PCB 44 | -1594 | PCB #44 | PCB | 292 | 199.95 | 0.2319438 | 5.783333 | LDPE | 900000 |  | Immersion (shaking) | 293 | water | [5 empty] | 316227.8 | 5.5 | [8 empty] | 5.5 | 5.783333 | 5.783333 |  |  |  | 5.783333 | [8 empty] | -0.6346171 | -0.6346171 |  |  |  | -0.6346171 | [28 empty] | 29 | PCB 44 | PCB | LDPE | Immersion (shaking) | 293 | water |  |  | 5.5 | 5.452739 |  | **
574 | Smedes et al 2009 |  | PCB 47 | -1711 | PCB 47 | PCB | 292 | 292 | 0.1463467 | 5.9 | LDPE | 900000 |  | Immersion (shaking) | 293 | water | [5 empty] | 398107.2 | 5.6 | [8 empty] | 5.6 | 5.9 | 5.9 |  |  |  | 5.9 | [8 empty] | -0.8346171 | -0.8346171 |  |  |  | -0.8346171 | [28 empty] | 29 | PCB 47 | PCB | LDPE | Immersion (shaking) | 293 | water |  |  | 5.6 | 5.576248 |  | **
575 | Smedes et al 2009 |  | PCB 49 | -1712 | PCB 49 | PCB | 292 | 292 | 0.1463467 | 5.9 | LDPE | 900000 |  | Immersion (shaking) | 293 | water | [5 empty] | 501187.2 | 5.7 | [8 empty] | 5.7 | 5.9 | 5.9 |  |  |  | 5.9 | [8 empty] | -0.8346171 | -0.8346171 |  |  |  | -0.8346171 | [28 empty] | 29 | PCB 49 | PCB | LDPE | Immersion (shaking) | 293 | water |  |  | 5.7 | 5.576248 |  | **
576 | Smedes et al 2009 |  | PCB 50 | -1713 | PCB 50 | PCB | 292 | 292 | 0.292 | 5.65 | LDPE | 900000 |  | Immersion (shaking) | 293 | water | [5 empty] | 316227.8 | 5.5 | [8 empty] | 5.5 | 5.65 | 5.65 |  |  |  | 5.65 | [8 empty] | -0.5346171 | -0.5346171 |  |  |  | -0.5346171 | [28 empty] | 29 | PCB 50 | PCB | LDPE | Immersion (shaking) | 293 | water |  |  | 5.5 | 5.311586 |  | **
577 | Smedes et al 2009 |  | PCB 52 | -1714 | PCB 52 | PCB | 292 | #DIV/0! | 0.1162473 | 5.85 | LDPE | 900000 |  | Immersion (shaking) | 293 | water | [5 empty] | 398107.2 | 5.6 | [8 empty] | 5.6 | 5.85 | 5.85 |  |  |  | 5.85 | [8 empty] | -0.9346171 | -0.9346171 |  |  |  | -0.9346171 | [28 empty] | 29 | PCB 52 | PCB | LDPE | Immersion (shaking) | 293 | water |  |  | 5.6 | 5.523316 |  | **
578 | Smedes et al 2009 |  | PCB 55 | -1715 | PCB 55 | PCB | 292 | 292 | 0.07334708 | 6.15 | LDPE | 900000 |  | Immersion (shaking) | 293 | water | [5 empty] | 630957.3 | 5.8 | [8 empty] | 5.8 | 6.15 | 6.15 |  |  |  | 6.15 | [8 empty] | -1.134617 | -1.134617 |  |  |  | -1.134617 | [28 empty] | 29 | PCB 55 | PCB | LDPE | Immersion (shaking) | 293 | water |  |  | 5.8 | 5.84091 |  | **
579 | Smedes et al 2009 |  | PCB 56 | -1598 | PCB #56 | PCB | 292 | 198.35 | 0.07334708 | 6.136667 | LDPE | 900000 |  | Immersion (shaking) | 293 | water | [5 empty] | 794328.2 | 5.9 | [8 empty] | 5.9 | 6.136667 | 6.136667 |  |  |  | 6.136667 | [8 empty] | -1.134617 | -1.134617 |  |  |  | -1.134617 | [28 empty] | 29 | PCB 56 | PCB | LDPE | Immersion (shaking) | 293 | water |  |  | 5.9 | 5.826794 |  | **
580 | Smedes et al 2009 |  | PCB 66 | -1717 | PCB 66 | PCB | 292 | #DIV/0! | 0.05826166 | 6.25 | LDPE | 900000 |  | Immersion (shaking) | 293 | water | [5 empty] | 1000000 | 6 | [8 empty] | 6 | 6.25 | 6.25 |  |  |  | 6.25 | [8 empty] | -1.234617 | -1.234617 |  |  |  | -1.234617 | [28 empty] | 29 | PCB 66 | PCB | LDPE | Immersion (shaking) | 293 | water |  |  | 6 | 5.946774 |  | **
581 | Smedes et al 2009 |  | PCB 78 | -1719 | PCB 78 | PCB | 292 | 326.4 | 0.03676062 | 6.4 | LDPE | 900000 |  | Immersion (shaking) | 293 | water | [5 empty] | 1000000 | 6 | [8 empty] | 6 | 6.4 | 6.4 |  |  |  | 6.4 | [8 empty] | -1.434617 | -1.434617 |  |  |  | -1.434617 | [28 empty] | 29 | PCB 78 | PCB | LDPE | Immersion (shaking) | 293 | water |  |  | 6 | 6.105571 |  | **
582 | Smedes et al 2009 |  | PCB 85 | -1609 | PCB #85 | PCB | 326.4 | 211.85 | 0.05173091 | 6.333333 | LDPE | 900000 |  | Immersion (shaking) | 293 | water | [5 empty] | 1258925.4 | 6.1 | [8 empty] | 6.1 | 6.333333 | 6.333333 |  |  |  | 6.333333 | [8 empty] | -1.28625 | -1.28625 |  |  |  | -1.28625 | [28 empty] | 29 | PCB 85 | PCB | LDPE | Immersion (shaking) | 293 | water |  |  | 6.1 | 6.034995 |  | **
583 | Smedes et al 2009 |  | PCB 87 | -1610 | PCB #87 | PCB | 326.4 | 211.7 | 0.05173091 | 6.33 | LDPE | 900000 |  | Immersion (shaking) | 293 | water | [5 empty] | 1584893.2 | 6.2 | [8 empty] | 6.2 | 6.33 | 6.33 |  |  |  | 6.33 | [8 empty] | -1.28625 | -1.28625 |  |  |  | -1.28625 | [28 empty] | 29 | PCB 87 | PCB | LDPE | Immersion (shaking) | 293 | water |  |  | 6.2 | 6.031466 |  | **
584 | Smedes et al 2009 |  | PCB 97 | -1613 | PCB #97 | PCB | 326.4 | 211.45 | 0.05173091 | 6.33 | LDPE | 900000 |  | Immersion (shaking) | 293 | water | [5 empty] | 1258925.4 | 6.1 | [8 empty] | 6.1 | 6.33 | 6.33 |  |  |  | 6.33 | [8 empty] | -1.28625 | -1.28625 |  |  |  | -1.28625 | [28 empty] | 29 | PCB 97 | PCB | LDPE | Immersion (shaking) | 293 | water |  |  | 6.1 | 6.031466 |  | **
585 | Aminabavi et al 1999 |  | Cyclohexanone | -1302 | Cyclohexane | Alk | 84.16 | 104.7 | 49 | 3.48 | HDPE |  | 948000 | DeSorption to air | 298 | water | saturated |  | 1 |  |  |  |  | 1.6e-12 | -11.79588 | [36 empty] | -11.79588 | 84.16 |  | 84.16 | [15 empty] | 3 | Cyclohexanone | Alk | HDPE | DeSorption to air | 298 | water | saturated | 1 |  | ** | -11.79588 | **
586 | Aminabavi et al 1999 |  | Cyclohexanone | -1302 | Cyclohexane | Alk | 84.16 | 104.7 | 49 | 3.48 | HDPE | 948000 |  | Immersion | 298 | water | saturated |  | 1 |  | 0.01 | 193.4694 | 2.286612 | 1.7e-12 | -11.76955 | 3.28898e-10 | -9.482939 |  |  |  |  | 2.286612 | 3.48 | 3.48 |  |  | 3.48 |  |  | 3.48 | [6 empty] | 1.690196 | 1.690196 |  |  | 1.690196 |  |  | 1.690196 | [7 empty] | -11.76955 | 84.16 | 84.16 | [16 empty] | 3 | Cyclohexanone | Alk | HDPE | Immersion | 298 | water | saturated | 1 | 2.286612 | 2.662353 | -11.76955 | **
587 | Hinrichs Piringer 2002 |  | Allene | -1502 | Allene | Alk | 40.065 | #DIV/0! | 0 | 1.45 | HDPE |  |  |  | 296 | water | [7 empty] | 2.18e-12 | -11.66154 | [36 empty] | -11.66154 | 40.065 | [17 empty] | 12 | Allene | Alk | HDPE |  | 296 | water |  |  |  | ** | -11.66154 | **
588 | Hinrichs Piringer 2002 |  | Butane | -1508 | Butane | Alk | 58.12 | #DIV/0! | 61 | 2.89 | HDPE |  |  |  | 296 | water | [7 empty] | 5.2e-13 | -12.284 | [36 empty] | -12.284 | 58.12 | [17 empty] | 12 | Butane | Alk | HDPE |  | 296 | water |  |  |  | ** | -12.284 | **
589 | Hinrichs Piringer 2002 |  | Butane | -1508 | Butane | Alk | 58.12 | #DIV/0! | 61 | 2.89 | HDPE |  |  |  | 298 | water | [7 empty] | 3.6e-12 | -11.4437 | [36 empty] | -11.4437 | 58.12 | [17 empty] | 12 | Butane | Alk | HDPE |  | 298 | water |  |  |  | ** | -11.4437 | **
590 | Hinrichs Piringer 2002 |  | Butane | -1508 | Butane | Alk | 58.12 | #DIV/0! | 61 | 2.89 | HDPE |  |  |  | 298 | water | [7 empty] | 7e-13 | -12.1549 | [36 empty] | -12.1549 | 58.12 | [17 empty] | 12 | Butane | Alk | HDPE |  | 298 | water |  |  |  | ** | -12.1549 | **
591 | Hinrichs Piringer 2002 |  | Butane | -1508 | Butane | Alk | 58.12 | #DIV/0! | 61 | 2.89 | HDPE |  |  |  | 298 | water | [7 empty] | 1e-12 | -12 | [36 empty] | -12 | 58.12 | [17 empty] | 12 | Butane | Alk | HDPE |  | 298 | water |  |  |  | ** | -12 | **
592 | Hinrichs Piringer 2002 |  | Ethane | -1526 | Ethane | Alk | 30.07 | #DIV/0! | 62 | 1.81 | HDPE |  |  |  | 296 | water | [7 empty] | 1.27e-12 | -11.8962 | [36 empty] | -11.8962 | 30.07 | [17 empty] | 12 | Ethane | Alk | HDPE |  | 296 | water |  |  |  | ** | -11.8962 | **
593 | Hinrichs Piringer 2002 |  | Ethane | -1526 | Ethane | Alk | 30.07 | #DIV/0! | 62 | 1.81 | HDPE |  |  |  | 296 | water | [7 empty] | 2.78e-12 | -11.55596 | [36 empty] | -11.55596 | 30.07 | [17 empty] | 12 | Ethane | Alk | HDPE |  | 296 | water |  |  |  | ** | -11.55596 | **
594 | Hinrichs Piringer 2002 |  | Ethane | -1526 | Ethane | Alk | 30.07 | #DIV/0! | 62 | 1.81 | HDPE |  |  |  | 296 | water | [7 empty] | 9.3e-13 | -12.03152 | [36 empty] | -12.03152 | 30.07 | [17 empty] | 12 | Ethane | Alk | HDPE |  | 296 | water |  |  |  | ** | -12.03152 | **
595 | Hinrichs Piringer 2002 |  | Ethane | -1526 | Ethane | Alk | 30.07 | #DIV/0! | 62 | 1.81 | HDPE |  |  |  | 296 | water | [7 empty] | 1.7e-12 | -11.76955 | [36 empty] | -11.76955 | 30.07 | [17 empty] | 12 | Ethane | Alk | HDPE |  | 296 | water |  |  |  | ** | -11.76955 | **
596 | Hinrichs Piringer 2002 |  | Ethane | -1526 | Ethane | Alk | 30.07 | #DIV/0! | 62 | 1.81 | HDPE |  |  |  | 296 | water | [7 empty] | 1.95e-12 | -11.70997 | [36 empty] | -11.70997 | 30.07 | [17 empty] | 12 | Ethane | Alk | HDPE |  | 296 | water |  |  |  | ** | -11.70997 | **
597 | Hinrichs Piringer 2002 |  | Methane | -1501 | Ethylene | Alk | 28.05 | #DIV/0! | 130 | 1.13 | HDPE |  |  |  | 296 | water | [7 empty] | 9.5e-13 | -12.02228 | [36 empty] | -12.02228 | 28.05 | [17 empty] | 12 | Methane | Alk | HDPE |  | 296 | water |  |  |  | ** | -12.02228 | **
598 | Hinrichs Piringer 2002 |  | Methane | -1500 | Methane | Alk | 16.05 | #DIV/0! | 26000 | 1.09 | HDPE |  |  |  | 296 | water | [7 empty] | 5.1e-12 | -11.29243 | [36 empty] | -11.29243 | 16.05 | [17 empty] | 12 | Methane | Alk | HDPE |  | 296 | water |  |  |  | ** | -11.29243 | **
599 | Hinrichs Piringer 2002 |  | Neopentane | -1509 | Neopentane | Alk | 72.15 | #DIV/0! | 33 | 3.11 | HDPE |  |  |  | 296 | water | [7 empty] | 8.5e-14 | -13.07058 | [36 empty] | -13.07058 | 72.15 | [17 empty] | 12 | Neopentane | Alk | HDPE |  | 296 | water |  |  |  | ** | -13.07058 | **
600 | Hinrichs Piringer 2002 |  | Neopentane | -1509 | Neopentane | Alk | 72.15 | #DIV/0! | 33 | 3.11 | HDPE |  |  |  | 296 | water | [7 empty] | 2.8e-13 | -12.55284 | [36 empty] | -12.55284 | 72.15 | [17 empty] | 12 | Neopentane | Alk | HDPE |  | 296 | water |  |  |  | ** | -12.55284 | **
601 | Hinrichs Piringer 2002 |  | n-Hexane | -1301 | Hexane | Alk | 86.18 | #DIV/0! | 23 | 3.888 | HDPE |  |  |  | 296 | water | [7 empty] | 3e-13 | -12.52288 | [36 empty] | -12.52288 | 86.18 | [17 empty] | 12 | n-Hexane | Alk | HDPE |  | 296 | water |  |  |  | ** | -12.52288 | **
602 | Hinrichs Piringer 2002 |  | n-Hexane | -1301 | Hexane | Alk | 86.18 | #DIV/0! | 23 | 3.888 | HDPE |  |  |  | 298 | water | [7 empty] | 6e-13 | -12.22185 | [36 empty] | -12.22185 | 86.18 | [17 empty] | 12 | n-Hexane | Alk | HDPE |  | 298 | water |  |  |  | ** | -12.22185 | **
603 | Hinrichs Piringer 2002 |  | n-Hexane | -1301 | Hexane | Alk | 86.18 | #DIV/0! | 23 | 3.888 | HDPE |  |  |  | 298 | water | [7 empty] | 3.8e-13 | -12.42022 | [36 empty] | -12.42022 | 86.18 | [17 empty] | 12 | n-Hexane | Alk | HDPE |  | 298 | water |  |  |  | ** | -12.42022 | **
604 | Hinrichs Piringer 2002 |  | n-Pentane | -1510 | n-Pentane | Alk | 72.15 | #DIV/0! | 40 | 3.39 | HDPE |  |  |  | 296 | water | [7 empty] | 2.63e-13 | -12.58004 | [36 empty] | -12.58004 | 72.15 | [17 empty] | 12 | n-Pentane | Alk | HDPE |  | 296 | water |  |  |  | ** | -12.58004 | **
605 | Hinrichs Piringer 2002 |  | Propane | -1504 | Propane | Alk | 44.1 | #DIV/0! | 75 | 2.36 | HDPE |  |  |  | 296 | water | [7 empty] | 4.7e-13 | -12.3279 | [36 empty] | -12.3279 | 44.1 | [17 empty] | 12 | Propane | Alk | HDPE |  | 296 | water |  |  |  | ** | -12.3279 | **
606 | Hinrichs Piringer 2002 |  | Propylene | -1503 | Propylene | Alk | 42.08 | #DIV/0! | 292 | 1.77 | HDPE |  |  |  | 296 | water | [7 empty] | 9.2e-13 | -12.03621 | [36 empty] | -12.03621 | 42.08 | [17 empty] | 12 | Propylene | Alk | HDPE |  | 296 | water |  |  |  | ** | -12.03621 | **
607 | Park Nibras 1993 |  | n-Hexane | -1301 | Hexane | Alk | 86.18 | #DIV/0! | 23 | 3.888 | HDPE | 940000 |  | Immersion | 293 | water |  |  | 1 |  | 0.0599 | 2448.087 | 3.388827 | 3.61e-12 | -11.44249 | 8.837594e-09 | -8.053666 |  |  |  |  | 3.388827 | 3.888 | 3.888 |  |  | 3.888 |  |  | 3.888 | [6 empty] | 1.361728 | 1.361728 |  |  | 1.361728 |  |  | 1.361728 | [7 empty] | -11.44249 | 86.18 | 86.18 | [16 empty] | 19 | n-Hexane | Alk | HDPE | Immersion | 293 | water |  | 1 | 3.388827 | 3.140553 | -11.44249 | **
608 | Park Nibras 1993 |  | n-Octane | -1304 | Octane | Alk | 114.23 | #DIV/0! | 0.7 | 5.15 | HDPE | 940000 |  | Immersion | 293 | water |  |  | 1 |  | 0.0604 | 81108.57 | 4.909067 | 1.89e-12 | -11.72354 | 1.532952e-07 | -6.814471 |  |  |  |  | 4.909067 | 5.15 | 5.15 |  |  | 5.15 |  |  | 5.15 | [6 empty] | -0.154902 | -0.154902 |  |  | -0.154902 |  |  | -0.154902 | [7 empty] | -11.72354 | 114.23 | 114.23 | [16 empty] | 19 | n-Octane | Alk | HDPE | Immersion | 293 | water |  | 1 | 4.909067 | 4.619691 | -11.72354 | **
609 | Vonk 1985 |  | 2,2,4-Trimethylpentaan | -1305 | 2,2,4-Trimethylpentane | Alk | 112.21 | #DIV/0! | 14.2 | 4.37 | HDPE |  | 948000 | Immersion | 293 | water | saturated |  | 1 |  | 0.045 | 3004.225 | 3.477733 | [8 empty] | 3.477733 | 4.37 | 4.37 |  |  | 4.37 |  |  | 4.37 | [6 empty] | 1.152288 | 1.152288 |  |  | 1.152288 |  |  | 1.152288 | [26 empty] | 37 | 2,2,4-Trimethylpentaan | Alk | HDPE | Immersion | 293 | water | saturated | 1 | 3.477733 | 3.705485 |  | **
610 | Vonk 1985 |  | Cyclohexaan | -1302 | Cyclohexane | Alk | 84.16 | 104.7 | 49 | 3.48 | HDPE |  | 948000 | Immersion | 293 | water | saturated |  | 1 |  | 0.079 | 1528.408 | 3.184239 | [8 empty] | 3.184239 | 3.48 | 3.48 |  |  | 3.48 |  |  | 3.48 | [6 empty] | 1.690196 | 1.690196 |  |  | 1.690196 |  |  | 1.690196 | [26 empty] | 37 | Cyclohexaan | Alk | HDPE | Immersion | 293 | water | saturated | 1 | 3.184239 | 2.662353 |  | **
611 | Vonk 1985 |  | Heptaan (n-heptaan) | -1303 | n-Heptane | Alk | 100.2 | #DIV/0! | 2.6 | 4.58 | HDPE |  | 948000 | Immersion | 293 | water | saturated |  | 1 |  | 0.053 | 19324.62 | 4.286111 | [8 empty] | 4.286111 | 4.58 | 4.58 |  |  | 4.58 |  |  | 4.58 | [6 empty] | 0.4149733 | 0.4149733 |  |  | 0.4149733 |  |  | 0.4149733 | [26 empty] | 37 | Heptaan (n-heptaan) | Alk | HDPE | Immersion | 293 | water | saturated | 1 | 4.286111 | 3.951618 |  | **
612 | Vonk 1985 |  | Hexaan | -1301 | Hexane | Alk | 86.18 | #DIV/0! | 23 | 3.888 | HDPE |  | 948000 | Immersion | 293 | water | saturated |  | 1 |  | 0.053 | 2184.522 | 3.339356 | [8 empty] | 3.339356 | 3.888 | 3.888 |  |  | 3.888 |  |  | 3.888 | [6 empty] | 1.361728 | 1.361728 |  |  | 1.361728 |  |  | 1.361728 | [26 empty] | 37 | Hexaan | Alk | HDPE | Immersion | 293 | water | saturated | 1 | 3.339356 | 3.140553 |  | **
613 | Vonk 1985 |  | n-Pentaan | -1300 | Pentane | Alk | 72.15 | #DIV/0! | 39.25 | 3.42 | HDPE |  | 948000 | Immersion | 293 | water | saturated |  | 1 |  | 0.051 | 1231.796 | 3.090539 | [8 empty] | 3.090539 | 3.42 | 3.42 |  |  | 3.42 |  |  | 3.42 | [6 empty] | 1.59384 | 1.59384 |  |  | 1.59384 |  |  | 1.59384 | [26 empty] | 37 | n-Pentaan | Alk | HDPE | Immersion | 293 | water | saturated | 1 | 3.090539 | 2.592029 |  | **
614 | Vonk 1985 |  | Octaan | -1304 | Octane | Alk | 114.23 | #DIV/0! | 0.7 | 5.15 | HDPE |  | 948000 | Immersion | 293 | water | saturated |  | 1 |  | 0.053 | 71777.14 | 4.855986 | [8 empty] | 4.855986 | 5.15 | 5.15 |  |  | 5.15 |  |  | 5.15 | [6 empty] | -0.154902 | -0.154902 |  |  | -0.154902 |  |  | -0.154902 | [26 empty] | 37 | Octaan | Alk | HDPE | Immersion | 293 | water | saturated | 1 | 4.855986 | 4.619691 |  | **
615 | Vonk 1985 |  | 1,2-Dichloorfenol | -1407 | X,X-Dichlorphenol | Cl | 163 | #DIV/0! | #DIV/0! | #DIV/0! | HDPE |  | 948000 | Immersion | 293 | water | saturated |  | 1 |  | 0.004 | #DIV/0! | #DIV/0! | [57 empty] | 37 | 1,2-Dichloorfenol | Cl | HDPE | Immersion | 293 | water | saturated | 1 |  | ** |  | **
616 | Vonk 1985 |  | 2,3,4-Trichloorfenol | 508 | 2,3,4-Trichlorophenol | Cl | 197.5 | #DIV/0! | 71.1 | 3.8 | HDPE |  | 948000 | Immersion | 293 | water | saturated |  | 1 |  | 0.006 | 80 | 1.90309 | [8 empty] | 1.90309 | 3.8 | 3.8 |  |  |  |  | 3.8 |  |  | 3.8 |  |  |  |  | 1.85187 | 1.85187 |  |  |  |  | 1.85187 |  |  | 1.85187 | [24 empty] | 37 | 2,3,4-Trichloorfenol | Cl | HDPE | Immersion | 293 | water | saturated | 1 | 1.90309 | 2.070344 |  | **
617 | Vonk 1985 |  | 2,3,5,6-Tetrachloorfenol | 547 | 2,3,5,6-Tetrachlorophenol | Cl | 231.9 | #DIV/0! | 4.79 | 3.88 | HDPE |  | 948000 | Immersion | 293 | water | saturated |  | 1 |  | 0.002 | 395.8246 | 2.597503 | [8 empty] | 2.597503 | 3.88 | 3.88 |  |  |  |  | 3.88 |  |  | 3.88 |  |  |  |  | 0.6803355 | 0.6803355 |  |  |  |  | 0.6803355 |  |  | 0.6803355 | [24 empty] | 37 | 2,3,5,6-Tetrachloorfenol | Cl | HDPE | Immersion | 293 | water | saturated | 1 | 2.597503 | 2.168803 |  | **
618 | Vonk 1985 |  | 2,3-Dichloor-5-nitrotolueen | -1409 | 2,3-Dichloor-5-nitrotolueen | Cl | #DIV/0! | #DIV/0! | #DIV/0! | #DIV/0! | HDPE |  | 948000 | Immersion | 293 | water | saturated |  | 1 |  | 0.004 | #DIV/0! | #DIV/0! | [57 empty] | 37 | 2,3-Dichloor-5-nitrotolueen | Cl | HDPE | Immersion | 293 | water | saturated | 1 |  | ** |  | **
619 | Vonk 1985 |  | 2,4,6-Trichloorfenol | 544 | 2,4,6-Trichlorophenol | Cl | 197.46 | #DIV/0! | 243 | 3.695 | HDPE |  | 948000 | Immersion | 293 | water | saturated |  | 1 |  | 0.012 | 46.81481 | 1.670383 | [8 empty] | 1.670383 | 3.695 | 3.695 |  |  |  |  | 3.695 |  |  | 3.695 |  |  |  |  | 2.385606 | 2.385606 |  |  |  |  | 2.385606 |  |  | 2.385606 | [24 empty] | 37 | 2,4,6-Trichloorfenol | Cl | HDPE | Immersion | 293 | water | saturated | 1 | 1.670383 | 1.941117 |  | **
620 | Vonk 1985 |  | 2-Chlooraniline | -1401 | 2-Chloroaniline | Cl | 127.57 | #DIV/0! | 8160 | 1.9 | HDPE |  | 948000 | Immersion | 293 | water | saturated |  | 1 |  | 0.022 | 2.555882 | 0.4075409 | [8 empty] | 0.4075409 | 1.9 | 1.9 |  |  |  |  | 1.9 |  |  | 1.9 |  |  |  |  | 3.91169 | 3.91169 |  |  |  |  | 3.91169 |  |  | 3.91169 | [24 empty] | 37 | 2-Chlooraniline | Cl | HDPE | Immersion | 293 | water | saturated | 1 | 0.4075409 | -0.26805 |  | **
621 | Vonk 1985 |  | 3,4,5-Trichloorfenol | 543 | 3,4,5-Trichlorophenol | Cl | 197.45 | #DIV/0! | 34.6 | 4.01 | HDPE |  | 948000 | Immersion | 293 | water | saturated |  | 1 |  | 0.003 | 82.19653 | 1.914853 | [8 empty] | 1.914853 | 4.01 | 4.01 |  |  |  |  | 4.01 |  |  | 4.01 |  |  |  |  | 1.539076 | 1.539076 |  |  |  |  | 1.539076 |  |  | 1.539076 | [24 empty] | 37 | 3,4,5-Trichloorfenol | Cl | HDPE | Immersion | 293 | water | saturated | 1 | 1.914853 | 2.328798 |  | **
622 | Vonk 1985 |  | 3-Chlooraniline | -1402 | 3-Chloroaniline | Cl | 127.57 | #DIV/0! | 5400 | 1.88 | HDPE |  | 948000 | Immersion | 293 | water | saturated |  | 1 |  | 0.011 | 1.931111 | 0.2858073 | [8 empty] | 0.2858073 | 1.88 | 1.88 |  |  |  |  | 1.88 |  |  | 1.88 |  |  |  |  | 3.732394 | 3.732394 |  |  |  |  | 3.732394 |  |  | 3.732394 | [24 empty] | 37 | 3-Chlooraniline | Cl | HDPE | Immersion | 293 | water | saturated | 1 | 0.2858073 | -0.2926647 |  | **
623 | Vonk 1985 |  | 4-Chlooraniline | -1403 | 4-Chloroaniline | Cl | 127.57 | #DIV/0! | 3900 | 1.83 | HDPE |  | 948000 | Immersion | 293 | water | saturated |  | 1 |  | 0.003 | 0.7292308 | -0.137135 | [8 empty] | -0.137135 | 1.83 | 1.83 |  |  |  |  | 1.83 |  |  | 1.83 |  |  |  |  | 3.591065 | 3.591065 |  |  |  |  | 3.591065 |  |  | 3.591065 | [24 empty] | 37 | 4-Chlooraniline | Cl | HDPE | Immersion | 293 | water | saturated | 1 | -0.137135 | -0.3542014 |  | **
624 | Vonk 1985 |  | p-Chloorfenol | -1406 | P-chlorophenol | Cl | 128.56 | #DIV/0! | 25500 | 2.27 | HDPE |  | 948000 | Immersion | 293 | water | saturated |  | 1 |  | 0.004 | 0.1487059 | -0.8276719 | [8 empty] | -0.8276719 | 2.27 | 2.27 |  |  |  |  | 2.27 |  |  | 2.27 |  |  |  |  | 4.40654 | 4.40654 |  |  |  |  | 4.40654 |  |  | 4.40654 | [24 empty] | 37 | p-Chloorfenol | Cl | HDPE | Immersion | 293 | water | saturated | 1 | -0.8276719 | 0.1873215 |  | **
625 | Vonk 1985 |  | Pentachloorfenol | 510 | Pentachlorophenol | Cl | 266.33 | #DIV/0! | 4.28 | 5.105 | HDPE |  | 948000 | Immersion | 293 | water | saturated |  | 1 |  | 0.001 | 221.4953 | 2.345365 | [8 empty] | 2.345365 | 5.105 | 5.105 |  |  |  |  | 5.105 |  |  | 5.105 |  |  |  |  | 0.6314438 | 0.6314438 |  |  |  |  | 0.6314438 |  |  | 0.6314438 | [24 empty] | 37 | Pentachloorfenol | Cl | HDPE | Immersion | 293 | water | saturated | 1 | 2.345365 | 3.676452 |  | **
626 | Aminabavi et al 1999 |  | 1,2-Dichlroethane | 400 | 1,2-Dichloroethane | ClAlk | 98.97333 | 79.4 | 10188.83 | 1.47 | HDPE |  | 948000 | DeSorption to air | 298 | water | saturated |  | 1 |  |  |  |  | 2.3e-12 | -11.63827 | [36 empty] | -11.63827 | 98.97333 |  | 98.97333 | [15 empty] | 3 | 1,2-Dichlroethane | ClAlk | HDPE | DeSorption to air | 298 | water | saturated | 1 |  | ** | -11.63827 | **
627 | Aminabavi et al 1999 |  | 1,2-Dichlroethane | 400 | 1,2-Dichloroethane | ClAlk | 98.97333 | 79.4 | 10188.83 | 1.47 | HDPE | 948000 |  | Immersion | 298 | water | saturated |  | 1 |  | 0.06 | 5.582583 | 0.7468352 | 4.2e-12 | -11.37675 | 2.344685e-11 | -10.62992 |  |  |  |  | 0.7468352 | 1.47 | 1.47 |  |  | 1.47 |  |  | 1.47 | [6 empty] | 4.008124 | 4.008124 |  |  | 4.008124 |  |  | 4.008124 | [7 empty] | -11.37675 | 98.97333 | 98.97333 | [16 empty] | 3 | 1,2-Dichlroethane | ClAlk | HDPE | Immersion | 298 | water | saturated | 1 | 0.7468352 | 0.3065143 | -11.37675 | **
628 | Aminabavi et al 1999 |  | Dichlormethane | -402 | Dichloromethane | ClAlk | 84.93 | 64.5 | 20000 | 1.25 | HDPE |  | 948000 | DeSorption to air | 298 | water | saturated |  | 1 |  |  |  |  | 1.7e-12 | -11.76955 | [36 empty] | -11.76955 | 84.93 |  | 84.93 | [15 empty] | 3 | Dichlormethane | ClAlk | HDPE | DeSorption to air | 298 | water | saturated | 1 |  | ** | -11.76955 | **
629 | Aminabavi et al 1999 |  | Dichlormethane | -402 | Dichloromethane | ClAlk | 84.93 | 64.5 | 20000 | 1.25 | HDPE | 948000 |  | Immersion | 298 | water | saturated |  | 1 |  | 0.12 | 5.688 | 0.7549596 | 8.2e-12 | -11.08619 | 4.66416e-11 | -10.33123 |  |  |  |  | 0.7549596 | 1.25 | 1.25 |  |  | 1.25 |  |  | 1.25 | [6 empty] | 4.30103 | 4.30103 |  |  | 4.30103 |  |  | 4.30103 | [7 empty] | -11.08619 | 84.93 | 84.93 | [16 empty] | 3 | Dichlormethane | ClAlk | HDPE | Immersion | 298 | water | saturated | 1 | 0.7549596 | 0.04866138 | -11.08619 | **
630 | Chao et al 2007 |  | 1,2-Dicholoethane | 400 | 1,2-Dichloroethane | ClAlk | 98.97333 | 79.4 | 10188.83 | 1.47 | HDPE |  |  | Immersion | 298 | water | saturated |  | 1 | 37.5 |  | 0.0036805 | -2.434093 | 2.7e-12 | -11.56864 | 9.937351e-15 | -14.00273 |  |  |  |  | -2.434093 | 1.47 | 1.47 |  |  | 1.47 |  |  | 1.47 | [6 empty] | 4.008124 | 4.008124 |  |  | 4.008124 |  |  | 4.008124 | [7 empty] | -11.56864 | 98.97333 | 98.97333 | [16 empty] | 7 | 1,2-Dicholoethane | ClAlk | HDPE | Immersion | 298 | water | saturated | 1 | -2.434093 | 0.3065143 | -11.56864 | **
631 | Chao et al 2007 |  | 1,2-Dicholoethane | 400 | 1,2-Dichloroethane | ClAlk | 98.97333 | 79.4 | 10188.83 | 1.47 | HDPE |  |  | Immersion | 298 | water | saturated |  | 1 | 36.9 |  | 0.003621612 | -2.441098 | 3.8e-12 | -11.42022 | 1.376213e-14 | -13.86131 |  |  | 1 mm thickness |  | -2.441098 | 1.47 | [13 empty] | 4.008124 | [33 empty] | 7 | 1,2-Dicholoethane | ClAlk | HDPE | Immersion | 298 | water | saturated | 1 | -2.441098 | ** | -11.42022 | **
632 | Chao et al 2007 |  | 1,2-Dicholoethane | 400 | 1,2-Dichloroethane | ClAlk | 98.97333 | 79.4 | 10188.83 | 1.47 | HDPE |  |  | Permeation | 298 | water | saturated |  | 1 | 48.5 |  | 0.004760114 | -2.322383 | 2.7e-12 | -11.56864 | 1.285231e-14 | -13.89102 |  |  |  |  | -2.322383 | 1.47 |  |  | 1.47 | [10 empty] | 4.008124 |  |  | 4.008124 | [11 empty] | -11.56864 | 98.97333 |  |  | 98.97333 | [14 empty] | 7 | 1,2-Dicholoethane | ClAlk | HDPE | Permeation | 298 | water | saturated | 1 | -2.322383 | ** | -11.56864 | **
633 | Chao et al 2007 |  | 1,2-Dicholoethane | 400 | 1,2-Dichloroethane | ClAlk | 98.97333 | 79.4 | 10188.83 | 1.47 | HDPE |  |  | Permeation | 298 | water | saturated |  | 1 | 18.1 |  | 0.001776455 | -2.750446 | 4.5e-12 | -11.34679 | 7.994046e-15 | -14.09723 |  |  | 1 mm thickness |  | -2.750446 | 1.47 | [13 empty] | 4.008124 | [33 empty] | 7 | 1,2-Dicholoethane | ClAlk | HDPE | Permeation | 298 | water | saturated | 1 | -2.750446 | ** | -11.34679 | **
634 | Chao et al 2007 |  | Chloroform | -1534 | Chloroform | ClAlk | 119.38 | #DIV/0! | 7950 | 1.97 | HDPE |  |  | Immersion | 298 | water | saturated |  | 1 | 96.1 |  | 0.01208805 | -1.917644 | 5.1e-12 | -11.29243 | 6.164906e-14 | -13.21007 |  |  |  |  | -1.917644 | 1.97 | 1.97 |  |  | 1.97 |  |  | 1.97 | [6 empty] | 3.900367 | 3.900367 |  |  | 3.900367 |  |  | 3.900367 | [7 empty] | -11.29243 | 119.38 | 119.38 | [16 empty] | 7 | Chloroform | ClAlk | HDPE | Immersion | 298 | water | saturated | 1 | -1.917644 | 0.8925438 | -11.29243 | **
635 | Chao et al 2007 |  | Chloroform | -1534 | Chloroform | ClAlk | 119.38 | #DIV/0! | 7950 | 1.97 | HDPE |  |  | Immersion | 298 | water | saturated |  | 1 | 91.2 |  | 0.0114717 | -1.940372 | 6.6e-12 | -11.18046 | 7.571321e-14 | -13.12083 | 1 |  | 1 mm thickness |  | -1.940372 | 1.97 | [13 empty] | 3.900367 | [33 empty] | 7 | Chloroform | ClAlk | HDPE | Immersion | 298 | water | saturated | 1 | -1.940372 | ** | -11.18046 | **
636 | Chao et al 2007 |  | Chloroform | -1534 | Chloroform | ClAlk | 119.38 | #DIV/0! | 7950 | 1.97 | HDPE |  |  | Permeation | 298 | water | saturated |  | 1 | 196.6 |  | 0.02472956 | -1.606784 | 3.4e-12 | -11.46852 | 8.40805e-14 | -13.0753 |  |  |  |  | -1.606784 | 1.97 |  |  | 1.97 | [10 empty] | 3.900367 |  |  | 3.900367 | [11 empty] | -11.46852 | 119.38 |  |  | 119.38 | [14 empty] | 7 | Chloroform | ClAlk | HDPE | Permeation | 298 | water | saturated | 1 | -1.606784 | ** | -11.46852 | **
637 | Chao et al 2007 |  | Chloroform | -1534 | Chloroform | ClAlk | 119.38 | #DIV/0! | 7950 | 1.97 | HDPE |  |  | Permeation | 298 | water | saturated |  | 1 | 134.4 |  | 0.01690566 | -1.771968 | 4e-12 | -11.39794 | 6.762264e-14 | -13.16991 |  |  | 1 mm thickness |  | -1.771968 | 1.97 | [13 empty] | 3.900367 | [33 empty] | 7 | Chloroform | ClAlk | HDPE | Permeation | 298 | water | saturated | 1 | -1.771968 | ** | -11.39794 | **
638 | Chao et al 2007 |  | Dichloromethane | -402 | Dichloromethane | ClAlk | 84.93 | 64.5 | 20000 | 1.25 | HDPE |  |  | Immersion | 298 | water | saturated |  | 1 | 61 |  | 0.00305 | -2.5157 | 8.7e-12 | -11.06048 | 2.6535e-14 | -13.57618 | 1 |  |  |  | -2.5157 | 1.25 | [13 empty] | 4.30103 | [14 empty] | -11.06048 | 84.93 | 84.93 | [16 empty] | 7 | Dichloromethane | ClAlk | HDPE | Immersion | 298 | water | saturated | 1 | -2.5157 | ** | -11.06048 | **
639 | Chao et al 2007 |  | Dichloromethane | -402 | Dichloromethane | ClAlk | 84.93 | 64.5 | 20000 | 1.25 | HDPE |  |  | Permeation | 298 | water | saturated |  | 1 | 122.1 |  | 0.006105 | -2.214314 | 4.5e-12 | -11.34679 | 2.74725e-14 | -13.5611 |  |  |  |  | -2.214314 | 1.25 |  |  | 1.25 | [10 empty] | 4.30103 |  |  | 4.30103 | [11 empty] | -11.34679 | 84.93 |  |  | 84.93 | [14 empty] | 7 | Dichloromethane | ClAlk | HDPE | Permeation | 298 | water | saturated | 1 | -2.214314 | ** | -11.34679 | **
640 | Chao et al 2007 |  | Trichloroethylene | 405 | Trichloroethylene | ClAlk | 131.4 | #DIV/0! | 1164.844 | 2.61 | HDPE |  |  | Immersion | 298 | water | saturated |  | 1 | 119.9 |  | 0.1029322 | -0.9874486 | 1.18e-11 | -10.92812 | 1.2146e-12 | -11.91557 | 1 |  |  |  | -0.9874486 | 2.61 | [13 empty] | 3.066268 | [14 empty] | -10.92812 | 131.4 | 131.4 | [16 empty] | 7 | Trichloroethylene | ClAlk | HDPE | Immersion | 298 | water | saturated | 1 | -0.9874486 | ** | -10.92812 | **
641 | Chao et al 2007 |  | Trichloroethylene | 405 | Trichloroethylene | ClAlk | 131.4 | #DIV/0! | 1164.844 | 2.61 | HDPE |  |  | Immersion | 298 | water | saturated |  | 1 | 112.2 |  | 0.0963219 | -1.016275 | 1.02e-11 | -10.9914 | 9.824834e-13 | -12.00767 |  |  | 1 mm thickness |  | -1.016275 | 2.61 | [13 empty] | 3.066268 | [33 empty] | 7 | Trichloroethylene | ClAlk | HDPE | Immersion | 298 | water | saturated | 1 | -1.016275 | ** | -10.9914 | **
642 | Chao et al 2007 |  | Trichloroethylene | 405 | Trichloroethylene | ClAlk | 131.4 | #DIV/0! | 1164.844 | 2.61 | HDPE |  |  | Permeation | 298 | water | saturated |  | 1 | 209.8 |  | 0.1801099 | -0.7444623 | 7.9e-12 | -11.10237 | 1.422868e-12 | -11.84684 | 1 |  |  |  | -0.7444623 | 2.61 | [13 empty] | 3.066268 | [14 empty] | -11.10237 | 131.4 |  |  | 131.4 | [14 empty] | 7 | Trichloroethylene | ClAlk | HDPE | Permeation | 298 | water | saturated | 1 | -0.7444623 | ** | -11.10237 | **
643 | Chao et al 2007 |  | Trichloroethylene | 405 | Trichloroethylene | ClAlk | 131.4 | #DIV/0! | 1164.844 | 2.61 | HDPE |  |  | Permeation | 298 | water | saturated |  | 1 | 153.2 |  | 0.1315197 | -0.8810091 | 8.9e-12 | -11.05061 | 1.170526e-12 | -11.93162 |  |  | 1 mm thickness |  | -0.8810091 | 2.61 | [13 empty] | 3.066268 | [33 empty] | 7 | Trichloroethylene | ClAlk | HDPE | Permeation | 298 | water | saturated | 1 | -0.8810091 | ** | -11.05061 | **
644 | Islam 2009 |  | Chloroform | -1534 | Chloroform | ClAlk | 119.38 | #DIV/0! | 7950 | 1.97 | HDPE |  |  | Immersion | 295 | water | measured | 0.0023 | 2.893082e-07 |  |  | 125 | 2.09691 | [8 empty] | 2.09691 | 1.97 | 1.97 |  |  | 1.97 | [9 empty] | 3.900367 | 3.900367 |  |  | 3.900367 | [29 empty] | 14 | Chloroform | ClAlk | HDPE | Immersion | 295 | water | measured 0.0023 | 2.893082e-07 | 2.09691 | 0.8925438 |  | **
645 | Islam 2009 |  | Chloroform | -1534 | Chloroform | ClAlk | 119.38 | #DIV/0! | 7950 | 1.97 | HDPE |  |  | Immersion | 295 | water | measured | 0.0023 | 2.893082e-07 |  |  | 100 | 2 | [8 empty] | 2 | 1.97 | 1.97 |  |  | 1.97 | [9 empty] | 3.900367 | 3.900367 |  |  | 3.900367 | [29 empty] | 14 | Chloroform | ClAlk | HDPE | Immersion | 295 | water | measured 0.0023 | 2.893082e-07 | 2 | 0.8925438 |  | **
646 | Islam 2009 |  | Chloroform | -1534 | Chloroform | ClAlk | 119.38 | #DIV/0! | 7950 | 1.97 | HDPE |  |  | Permeation | 295 | water | measured | 0.0023 | 2.893082e-07 |  |  |  |  | 2.2e-13 | -12.65758 | [36 empty] | -12.65758 | 119.38 |  |  | 119.38 |  | 119.38 | [12 empty] | 14 | Chloroform | ClAlk | HDPE | Permeation | 295 | water | measured 0.0023 | 2.893082e-07 |  | ** | -12.65758 | -12.52949
647 | Islam 2009 |  | Chloroform | -1534 | Chloroform | ClAlk | 119.38 | #DIV/0! | 7950 | 1.97 | HDPE |  |  | Permeation | 295 | water | measured | 0.0023 | 2.893082e-07 |  |  |  |  | 1.9e-13 | -12.72125 | [36 empty] | -12.72125 | 119.38 |  |  | 119.38 |  | 119.38 | [12 empty] | 14 | Chloroform | ClAlk | HDPE | Permeation | 295 | water | measured 0.0023 | 2.893082e-07 |  | ** | -12.72125 | -12.52949
648 | Joo et al 2005 |  | 1,1,1-trichloroethane | 408 | 1,1,1-Trichloroethane | ClAlk | 133.4 | #DIV/0! | 2343.333 | 2.8 | HDPE | 940000 |  | Immersion (spinning) | 293 | water | measured | 0.05 | 2.133713e-05 |  |  | 51.26 | 1.709779 | 3.08e-13 | -12.51145 | 1.578808e-11 | -10.80167 |  |  |  |  | 1.709779 | 2.8 | 2.8 |  |  | 2.8 | [9 empty] | 3.369834 | 3.369834 |  |  | 3.369834 | [10 empty] | -12.51145 | 133.4 | 133.4 | [16 empty] | 15 | 1,1,1-trichloroethane | ClAlk | HDPE | Immersion (spinning) | 293 | water | measured 0.05 | 2.133713e-05 | 1.709779 | 1.865353 | -12.51145 | **
649 | Joo et al 2005 |  | 1,1,1-trichloroethane | 408 | 1,1,1-Trichloroethane | ClAlk | 133.4 | #DIV/0! | 2343.333 | 2.8 | HDPE | 940000 |  | Permeation | 293 | water | measured | 0.05 | 2.133713e-05 |  |  | 82.13 | 1.914502 | 1.99e-13 | -12.70115 | 1.634387e-11 | -10.78665 | 1 | 1 |  |  | 1.914502 | 2.8 | [13 empty] | 3.369834 | [33 empty] | 15 | 1,1,1-trichloroethane | ClAlk | HDPE | Permeation | 293 | water | measured 0.05 | 2.133713e-05 | 1.914502 | ** | -12.70115 | **
650 | Joo et al 2005 |  | 1,1,1-trichloroethane | 408 | 1,1,1-Trichloroethane | ClAlk | 133.4 | #DIV/0! | 2343.333 | 2.8 | HDPE | 940000 |  | Permeation | 293 | water | measured | 0.1 | 4.267425e-05 |  |  | 73.71 | 1.867526 | 4.11e-13 | -12.38616 | 3.029481e-11 | -10.51863 |  |  |  |  | 1.867526 | 2.8 |  |  | 2.8 | [10 empty] | 3.369834 |  |  | 3.369834 | [11 empty] | -12.38616 | 133.4 |  |  | 133.4 |  | 133.4 | [12 empty] | 15 | 1,1,1-trichloroethane | ClAlk | HDPE | Permeation | 293 | water | measured 0.1 | 4.267425e-05 | 1.867526 | ** | -12.38616 | -12.68699
651 | Joo et al 2005 |  | Chloroform | -1534 | Chloroform | ClAlk | 119.38 | #DIV/0! | 7950 | 1.97 | HDPE | 940000 |  | Immersion (spinning) | 293 | water | measured | 0.05 | 6.289308e-06 |  |  | 43.51 | 1.638589 | 3.19e-13 | -12.49621 | 1.387969e-11 | -10.85762 |  |  |  |  | 1.638589 | 1.97 | 1.97 |  |  | 1.97 | [9 empty] | 3.900367 | 3.900367 |  |  | 3.900367 | [10 empty] | -12.49621 | 119.38 | 119.38 | [16 empty] | 15 | Chloroform | ClAlk | HDPE | Immersion (spinning) | 293 | water | measured 0.05 | 6.289308e-06 | 1.638589 | 0.8925438 | -12.49621 | **
652 | Joo et al 2005 |  | Chloroform | -1534 | Chloroform | ClAlk | 119.38 | #DIV/0! | 7950 | 1.97 | HDPE | 940000 |  | Permeation | 293 | water | measured | 0.05 | 6.289308e-06 |  |  | 56.66 | 1.753277 | 4.19e-13 | -12.37779 | 2.374054e-11 | -10.62451 | 1 | 1 |  |  | 1.753277 | 1.97 | [13 empty] | 3.900367 | [33 empty] | 15 | Chloroform | ClAlk | HDPE | Permeation | 293 | water | measured 0.05 | 6.289308e-06 | 1.753277 | ** | -12.37779 | **
653 | Joo et al 2005 |  | Chloroform | -1534 | Chloroform | ClAlk | 119.38 | #DIV/0! | 7950 | 1.97 | HDPE | 940000 |  | Permeation | 293 | water | measured | 0.1 | 1.257862e-05 |  |  | 63.01 | 1.799409 | 3.51e-13 | -12.45469 | 2.211651e-11 | -10.65528 |  |  |  |  | 1.799409 | 1.97 |  |  | 1.97 | [10 empty] | 3.900367 |  |  | 3.900367 | [11 empty] | -12.45469 | 119.38 |  |  | 119.38 |  | 119.38 | [12 empty] | 15 | Chloroform | ClAlk | HDPE | Permeation | 293 | water | measured 0.1 | 1.257862e-05 | 1.799409 | ** | -12.45469 | -12.52949
654 | Joo et al 2005 |  | Methylene chloride | -402 | Dichloromethane | ClAlk | 84.93 | 64.5 | 20000 | 1.25 | HDPE | 940000 |  | Immersion (spinning) | 293 | water | measured | 0.05 | 2.5e-06 |  |  | 12.6 | 1.100371 | 5.12e-13 | -12.29073 | 6.4512e-12 | -11.19036 |  |  |  |  | 1.100371 | 1.25 | 1.25 |  |  | 1.25 | [9 empty] | 4.30103 | 4.30103 |  |  | 4.30103 | [10 empty] | -12.29073 | 84.93 | 84.93 | [16 empty] | 15 | Methylene chloride | ClAlk | HDPE | Immersion (spinning) | 293 | water | measured 0.05 | 2.5e-06 | 1.100371 | 0.04866138 | -12.29073 | **
655 | Joo et al 2005 |  | Methylene chloride | -402 | Dichloromethane | ClAlk | 84.93 | 64.5 | 20000 | 1.25 | HDPE | 940000 |  | Permeation | 293 | water | measured | 0.05 | 2.5e-06 |  |  | 17.26 | 1.237041 | 5.09e-13 | -12.29328 | 8.78534e-12 | -11.05624 | 1 | 1 |  |  | 1.237041 | 1.25 | [13 empty] | 4.30103 | [33 empty] | 15 | Methylene chloride | ClAlk | HDPE | Permeation | 293 | water | measured 0.05 | 2.5e-06 | 1.237041 | ** | -12.29328 | **
656 | Joo et al 2005 |  | Methylene chloride | -402 | Dichloromethane | ClAlk | 84.93 | 64.5 | 20000 | 1.25 | HDPE | 940000 |  | Permeation | 293 | water | measured | 0.1 | 5e-06 |  |  | 17.07 | 1.232234 | 7.21e-13 | -12.14206 | 1.230747e-11 | -10.90983 |  |  |  |  | 1.232234 | 1.25 |  |  | 1.25 | [10 empty] | 4.30103 |  |  | 4.30103 | [11 empty] | -12.14206 | 84.93 |  |  | 84.93 |  | 84.93 | [12 empty] | 15 | Methylene chloride | ClAlk | HDPE | Permeation | 293 | water | measured 0.1 | 5e-06 | 1.232234 | ** | -12.14206 | -12.14247
657 | Joo et al 2005 |  | Tetrachloroethylene | 403 | Tetrachloroethylene | ClAlk | 165.8075 | #DIV/0! | 118.8825 | 3.4 | HDPE | 940000 |  | Immersion (spinning) | 293 | water | measured | 0.05 | 0.0004205833 |  |  | 175.19 | 2.243509 | 2.25e-13 | -12.64782 | 3.941775e-11 | -10.40431 |  |  |  |  | 2.243509 | 3.4 | 3.4 |  |  | 3.4 | [9 empty] | 2.075118 | 2.075118 |  |  | 2.075118 | [10 empty] | -12.64782 | 165.8075 | 165.8075 | [16 empty] | 15 | Tetrachloroethylene | ClAlk | HDPE | Immersion (spinning) | 293 | water | measured 0.05 | 0.0004205833 | 2.243509 | 2.568588 | -12.64782 | **
658 | Joo et al 2005 |  | Tetrachloroethylene | 403 | Tetrachloroethylene | ClAlk | 165.8075 | #DIV/0! | 118.8825 | 3.4 | HDPE | 940000 |  | Permeation | 293 | water | measured | 0.05 | 0.0004205833 |  |  | 273.77 | 2.437386 | 2.31e-13 | -12.63639 | 6.324087e-11 | -10.199 | 1 |  |  |  | 2.437386 | 3.4 | [13 empty] | 2.075118 | [14 empty] | -12.63639 | 165.8075 |  |  | 165.8075 |  | 165.8075 | [12 empty] | 15 | Tetrachloroethylene | ClAlk | HDPE | Permeation | 293 | water | measured 0.05 | 0.0004205833 | 2.437386 | ** | -12.63639 | -13.05107
659 | Joo et al 2005 |  | Tetrachloroethylene | 403 | Tetrachloroethylene | ClAlk | 165.8075 | #DIV/0! | 118.8825 | 3.4 | HDPE | 940000 |  | Permeation | 293 | water | measured | 0.1 | 0.0008411667 |  |  | 275.05 | 2.439412 | 2.93e-13 | -12.53313 | 8.058965e-11 | -10.09372 |  | 1 |  |  | 2.439412 | 3.4 |  |  | 3.4 | [10 empty] | 2.075118 |  |  | 2.075118 | [30 empty] | 15 | Tetrachloroethylene | ClAlk | HDPE | Permeation | 293 | water | measured 0.1 | 0.0008411667 | 2.439412 | ** | -12.53313 | **
660 | Joo et al 2005 |  | trichloroethylene | 405 | Trichloroethylene | ClAlk | 131.4 | #DIV/0! | 1164.844 | 2.61 | HDPE | 940000 |  | Immersion (spinning) | 293 | water | measured | 0.05 | 4.29242e-05 |  |  | 62.29 | 1.794418 | 3.63e-13 | -12.44009 | 2.261127e-11 | -10.64568 |  |  |  |  | 1.794418 | 2.61 | 2.61 |  |  | 2.61 | [9 empty] | 3.066268 | 3.066268 |  |  | 3.066268 | [10 empty] | -12.44009 | 131.4 | 131.4 | [16 empty] | 15 | trichloroethylene | ClAlk | HDPE | Immersion (spinning) | 293 | water | measured 0.05 | 4.29242e-05 | 1.794418 | 1.642662 | -12.44009 | **
661 | Joo et al 2005 |  | trichloroethylene | 405 | Trichloroethylene | ClAlk | 131.4 | #DIV/0! | 1164.844 | 2.61 | HDPE | 940000 |  | Permeation | 293 | water | measured | 0.05 | 4.29242e-05 |  |  | 131.44 | 2.118728 | 2.89e-13 | -12.5391 | 3.798616e-11 | -10.42037 | 1 | 1 |  |  | 2.118728 | 2.61 | [13 empty] | 3.066268 | [33 empty] | 15 | trichloroethylene | ClAlk | HDPE | Permeation | 293 | water | measured 0.05 | 4.29242e-05 | 2.118728 | ** | -12.5391 | **
662 | Joo et al 2005 |  | trichloroethylene | 405 | Trichloroethylene | ClAlk | 131.4 | #DIV/0! | 1164.844 | 2.61 | HDPE | 940000 |  | Permeation | 293 | water | measured | 0.1 | 8.584839e-05 |  |  | 148.92 | 2.172953 | 4.54e-13 | -12.34294 | 6.760968e-11 | -10.16999 |  |  |  |  | 2.172953 | 2.61 |  |  | 2.61 | [10 empty] | 3.066268 |  |  | 3.066268 | [11 empty] | -12.34294 | 131.4 |  |  | 131.4 |  | 131.4 | [12 empty] | 15 | trichloroethylene | ClAlk | HDPE | Permeation | 293 | water | measured 0.1 | 8.584839e-05 | 2.172953 | ** | -12.34294 | -12.66453
663 | Park et al 1996 |  | Methylene chloride | -402 | Dichloromethane | ClAlk | 84.93 | 64.5 | 20000 | 1.25 | HDPE |  |  | Permeation | 293 | water | measured | 0.01 | 5e-07 |  |  | 440 | 2.643453 | 2.2e-13 | -12.65758 | 9.68e-11 | -10.01412 | 1 | 1 |  |  | 2.643453 | 1.25 | [13 empty] | 4.30103 | [33 empty] | 18 | Methylene chloride | ClAlk | HDPE | Permeation | 293 | water | measured 0.01 | 5e-07 | 2.643453 | ** | -12.65758 | **
664 | Park et al 1996 |  | Methylene chloride | -402 | Dichloromethane | ClAlk | 84.93 | 64.5 | 20000 | 1.25 | HDPE |  |  | Permeation | 293 | water | measured | 0.05 | 2.5e-06 |  |  | 450 | 2.653213 | 2.4e-13 | -12.61979 | 1.08e-10 | -9.966576 |  |  |  |  | 2.653213 | 1.25 |  |  | 1.25 | [10 empty] | 4.30103 |  |  | 4.30103 | [11 empty] | -12.61979 | 84.93 |  |  | 84.93 |  | 84.93 | [12 empty] | 18 | Methylene chloride | ClAlk | HDPE | Permeation | 293 | water | measured 0.05 | 2.5e-06 | 2.653213 | ** | -12.61979 | -12.14247
665 | Park et al 1996 |  | Methylene chloride | -402 | Dichloromethane | ClAlk | 84.93 | 64.5 | 20000 | 1.25 | HDPE |  |  | Permeation | 293 | water | measured | 0.1 | 5e-06 |  |  | 455 | 2.658011 | 3.6e-13 | -12.4437 | 1.638e-10 | -9.785686 |  |  |  |  | 2.658011 | 1.25 |  |  | 1.25 | [10 empty] | 4.30103 |  |  | 4.30103 | [11 empty] | -12.4437 | 84.93 |  |  | 84.93 |  | 84.93 | [12 empty] | 18 | Methylene chloride | ClAlk | HDPE | Permeation | 293 | water | measured 0.1 | 5e-06 | 2.658011 | ** | -12.4437 | -12.14247
666 | Park et al 1996 |  | Trichlorethylene | 405 | Trichloroethylene | ClAlk | 131.4 | #DIV/0! | 1164.844 | 2.61 | HDPE |  |  | Permeation | 293 | water | measured | 0.01 | 8.584839e-06 |  |  | 112 | 2.049218 | 4.1e-13 | -12.38722 | 4.592e-11 | -10.338 | 1 | 1 |  |  | 2.049218 | 2.61 | [13 empty] | 3.066268 | [33 empty] | 18 | Trichlorethylene | ClAlk | HDPE | Permeation | 293 | water | measured 0.01 | 8.584839e-06 | 2.049218 | ** | -12.38722 | **
667 | Park et al 1996 |  | Trichlorethylene | 405 | Trichloroethylene | ClAlk | 131.4 | #DIV/0! | 1164.844 | 2.61 | HDPE |  |  | Permeation | 293 | water | measured | 0.05 | 4.29242e-05 |  |  | 113 | 2.053078 | 4.7e-13 | -12.3279 | 5.311e-11 | -10.27482 |  |  |  |  | 2.053078 | 2.61 |  |  | 2.61 | [10 empty] | 3.066268 |  |  | 3.066268 | [11 empty] | -12.3279 | 131.4 |  |  | 131.4 |  | 131.4 | [12 empty] | 18 | Trichlorethylene | ClAlk | HDPE | Permeation | 293 | water | measured 0.05 | 4.29242e-05 | 2.053078 | ** | -12.3279 | -12.66453
668 | Park et al 1996 |  | Trichlorethylene | 405 | Trichloroethylene | ClAlk | 131.4 | #DIV/0! | 1164.844 | 2.61 | HDPE |  |  | Permeation | 293 | water | measured | 0.1 | 8.584839e-05 |  |  | 113 | 2.053078 | 6.6e-13 | -12.18046 | 7.458e-11 | -10.12738 |  |  |  |  | 2.053078 | 2.61 |  |  | 2.61 | [10 empty] | 3.066268 |  |  | 3.066268 | [11 empty] | -12.18046 | 131.4 |  |  | 131.4 |  | 131.4 | [12 empty] | 18 | Trichlorethylene | ClAlk | HDPE | Permeation | 293 | water | measured 0.1 | 8.584839e-05 | 2.053078 | ** | -12.18046 | -12.66453
669 | Park Nibras 1993 |  | Metheylene chloride | -402 | Dichloromethane | ClAlk | 84.93 | 64.5 | 20000 | 1.25 | HDPE | 940000 |  | Immersion | 293 | water |  | 1.1 | 5.5e-05 |  |  | 2.85 | 0.4548449 | 5.83e-12 | -11.23433 | 1.66155e-11 | -10.77949 | 1 | 1 |  |  | 0.4548449 | 1.25 | [13 empty] | 4.30103 | [33 empty] | 19 | Metheylene chloride | ClAlk | HDPE | Immersion | 293 | water | 1.1 | 5.5e-05 | 0.4548449 | ** | -11.23433 | **
670 | Park Nibras 1993 |  | Metheylene chloride | -402 | Dichloromethane | ClAlk | 84.93 | 64.5 | 20000 | 1.25 | HDPE | 940000 |  | Immersion | 293 | water |  | 6.6 | 0.00033 |  |  | 1.77 | 0.2479733 | 1.17e-11 | -10.93181 | 2.0709e-11 | -10.68384 | 1 | 1 |  |  | 0.2479733 | 1.25 | [13 empty] | 4.30103 | [33 empty] | 19 | Metheylene chloride | ClAlk | HDPE | Immersion | 293 | water | 6.6 | 0.00033 | 0.2479733 | ** | -10.93181 | **
671 | Park Nibras 1993 |  | Metheylene chloride | -402 | Dichloromethane | ClAlk | 84.93 | 64.5 | 20000 | 1.25 | HDPE | 940000 |  | Immersion | 293 | water |  | 9.9 | 0.000495 |  |  | 1.68 | 0.2253093 | 1.97e-11 | -10.70553 | 3.3096e-11 | -10.48022 | 1 |  |  |  | 0.2253093 | 1.25 | [13 empty] | 4.30103 | [14 empty] | -10.70553 | 84.93 | 84.93 | [16 empty] | 19 | Metheylene chloride | ClAlk | HDPE | Immersion | 293 | water | 9.9 | 0.000495 | 0.2253093 | ** | -10.70553 | **
672 | Park Nibras 1993 |  | Metheylene chloride | -402 | Dichloromethane | ClAlk | 84.93 | 64.5 | 20000 | 1.25 | HDPE | 940000 |  | Immersion | 293 | water |  | 13.2 | 0.00066 |  |  | 2.01 | 0.3031961 | 1.58e-11 | -10.80134 | 3.1758e-11 | -10.49815 | 1 | 1 |  |  | 0.3031961 | 1.25 | [13 empty] | 4.30103 | [33 empty] | 19 | Metheylene chloride | ClAlk | HDPE | Immersion | 293 | water | 13.2 | 0.00066 | 0.3031961 | ** | -10.80134 | **
673 | Park Nibras 1993 |  | Metheylene chloride | -402 | Dichloromethane | ClAlk | 84.93 | 64.5 | 20000 | 1.25 | HDPE | 940000 |  | Immersion | 293 | water |  | 19.69 | 0.0009845 |  |  | 2.36 | 0.372912 | 2.28e-11 | -10.64207 | 5.3808e-11 | -10.26915 | 1 | 1 |  |  | 0.372912 | 1.25 | [13 empty] | 4.30103 | [33 empty] | 19 | Metheylene chloride | ClAlk | HDPE | Immersion | 293 | water | 19.69 | 0.0009845 | 0.372912 | ** | -10.64207 | **
674 | Park Nibras 1993 |  | Metheylene chloride | -402 | Dichloromethane | ClAlk | 84.93 | 64.5 | 20000 | 1.25 | HDPE | 940000 |  | Immersion | 293 | water |  |  | 1 |  | 0.0841 | 3.9527 | 0.5968939 | 4.66e-12 | -11.33161 | 1.8419582e-11 | -10.73472 |  | 1 |  |  | 0.5968939 | 1.25 | 1.25 |  |  | 1.25 |  |  | 1.25 | [6 empty] | 4.30103 | 4.30103 |  |  | 4.30103 |  |  | 4.30103 | [26 empty] | 19 | Metheylene chloride | ClAlk | HDPE | Immersion | 293 | water |  | 1 | 0.5968939 | 0.04866138 | -11.33161 | **
675 | Park Nibras 1993 |  | Trichloroethylene | 405 | Trichloroethylene | ClAlk | 131.4 | #DIV/0! | 1164.844 | 2.61 | HDPE | 940000 |  | Immersion | 293 | water | measured | 0.0484 | 4.155062e-05 |  |  | 82.31 | 1.915453 | 4.44e-12 | -11.35262 | 3.654564e-10 | -9.437164 | 1 | 1 |  |  | 1.915453 | 2.61 | [13 empty] | 3.066268 | [33 empty] | 19 | Trichloroethylene | ClAlk | HDPE | Immersion | 293 | water | measured 0.0484 | 4.155062e-05 | 1.915453 | ** | -11.35262 | **
676 | Park Nibras 1993 |  | Trichloroethylene | 405 | Trichloroethylene | ClAlk | 131.4 | #DIV/0! | 1164.844 | 2.61 | HDPE | 940000 |  | Immersion | 293 | water | measured | 0.30305 | 0.0002601636 |  |  | 53.79 | 1.730702 | 5e-12 | -11.30103 | 2.6895e-10 | -9.570328 | 1 | 1 |  |  | 1.730702 | 2.61 | [13 empty] | 3.066268 | [33 empty] | 19 | Trichloroethylene | ClAlk | HDPE | Immersion | 293 | water | measured 0.30305 | 0.0002601636 | 1.730702 | ** | -11.30103 | **
677 | Park Nibras 1993 |  | Trichloroethylene | 405 | Trichloroethylene | ClAlk | 131.4 | #DIV/0! | 1164.844 | 2.61 | HDPE | 940000 |  | Immersion | 293 | water | measured | 0.61215 | 0.0005255209 |  |  | 44.48 | 1.648165 | 7.22e-12 | -11.14146 | 3.211456e-10 | -9.493298 | 1 |  |  |  | 1.648165 | 2.61 | [13 empty] | 3.066268 | [14 empty] | -11.14146 | 131.4 | 131.4 | [16 empty] | 19 | Trichloroethylene | ClAlk | HDPE | Immersion | 293 | water | measured 0.61215 | 0.0005255209 | 1.648165 | ** | -11.14146 | **
678 | Park Nibras 1993 |  | Trichloroethylene | 405 | Trichloroethylene | ClAlk | 131.4 | #DIV/0! | 1164.844 | 2.61 | HDPE | 940000 |  | Immersion | 293 | water | measured | 1.0065 | 0.0008640641 |  |  | 52.25 | 1.718086 | 7.55e-12 | -11.12205 | 3.944875e-10 | -9.403967 | 1 | 1 |  |  | 1.718086 | 2.61 | [13 empty] | 3.066268 | [33 empty] | 19 | Trichloroethylene | ClAlk | HDPE | Immersion | 293 | water | measured 1.0065 | 0.0008640641 | 1.718086 | ** | -11.12205 | **
679 | Park Nibras 1993 |  | Trichloroethylene | 405 | Trichloroethylene | ClAlk | 131.4 | #DIV/0! | 1164.844 | 2.61 | HDPE | 940000 |  | Immersion | 293 | water | pure product |  | 1 |  | 0.1707 | 137.7506 | 2.139094 | 1.19e-11 | -10.92445 | 1.639232e-09 | -8.785359 |  | 1 |  |  | 2.139094 | 2.61 | 2.61 |  |  | 2.61 |  |  | 2.61 | [6 empty] | 3.066268 | 3.066268 |  |  | 3.066268 |  |  | 3.066268 | [26 empty] | 19 | Trichloroethylene | ClAlk | HDPE | Immersion | 293 | water | pure product | 1 | 2.139094 | 1.642662 | -10.92445 | **
680 | Sangam Rowe 2001 |  | 1,2-Dichloroethane | 400 | 1,2-Dichloroethane | ClAlk | 98.97333 | 79.4 | 10188.83 | 1.47 | HDPE | 940000 |  | Immersion | 295 | water | measured | 0.003 | 2.9444e-07 |  |  | 9.4 | 0.9731279 | [8 empty] | 0.9731279 | 1.47 | 1.47 |  |  | 1.47 | [9 empty] | 4.008124 | 4.008124 |  |  | 4.008124 | [29 empty] | 26 | 1,2-Dichloroethane | ClAlk | HDPE | Immersion | 295 | water | measured 0.003 | 2.9444e-07 | 0.9731279 | 0.3065143 |  | **
681 | Sangam Rowe 2001 |  | 1,2-Dichloroethane | 400 | 1,2-Dichloroethane | ClAlk | 98.97333 | 79.4 | 10188.83 | 1.47 | HDPE | 940000 |  | Permeation | 295 | water | measured | 0.003 | 2.9444e-07 |  |  | 12 | 1.079181 | 4e-13 | -12.39794 | 4.8e-12 | -11.31876 |  |  |  |  | 1.079181 | 1.47 |  |  | 1.47 | [10 empty] | 4.008124 |  |  | 4.008124 | [11 empty] | -12.39794 | 98.97333 |  |  | 98.97333 |  | 98.97333 | [12 empty] | 26 | 1,2-Dichloroethane | ClAlk | HDPE | Permeation | 295 | water | measured 0.003 | 2.9444e-07 | 1.079181 | ** | -12.39794 | -12.30024
682 | Sangam Rowe 2001 |  | Dichloormethaan | -402 | Dichloromethane | ClAlk | 84.93 | 64.5 | 20000 | 1.25 | HDPE | 940000 |  | Immersion | 295 | water |  | 0.003 | 1.5e-07 |  |  | 6.1 | 0.7853298 | [8 empty] | 0.7853298 | 1.25 | 1.25 |  |  | 1.25 | [9 empty] | 4.30103 | 4.30103 |  |  | 4.30103 | [29 empty] | 26 | Dichloormethaan | ClAlk | HDPE | Immersion | 295 | water | 0.003 | 1.5e-07 | 0.7853298 | 0.04866138 |  | **
683 | Sangam Rowe 2001 |  | Dichloormethaan | -402 | Dichloromethane | ClAlk | 84.93 | 64.5 | 20000 | 1.25 | HDPE | 940000 |  | Permeation | 295 | water |  | 0.003 | 1.5e-07 |  |  | 6 | 0.7781513 | 6.5e-13 | -12.18709 | 3.9e-12 | -11.40894 |  |  |  |  | 0.7781513 | 1.25 |  |  | 1.25 | [10 empty] | 4.30103 |  |  | 4.30103 | [11 empty] | -12.18709 | 84.93 |  |  | 84.93 |  | 84.93 | [12 empty] | 26 | Dichloormethaan | ClAlk | HDPE | Permeation | 295 | water | 0.003 | 1.5e-07 | 0.7781513 | ** | -12.18709 | -12.14247
684 | Sangam Rowe 2001 |  | Trichloroethane | 405 | Trichloroethylene | ClAlk | 131.4 | #DIV/0! | 1164.844 | 2.61 | HDPE | 940000 |  | Immersion | 295 | water | measured | 0.003 | 2.575452e-06 |  |  | 73 | 1.863323 | [8 empty] | 1.863323 | 2.61 | 2.61 |  |  | 2.61 | [9 empty] | 3.066268 | 3.066268 |  |  | 3.066268 | [29 empty] | 26 | Trichloroethane | ClAlk | HDPE | Immersion | 295 | water | measured 0.003 | 2.575452e-06 | 1.863323 | 1.642662 |  | **
685 | Sangam Rowe 2001 |  | Trichloroethane | 405 | Trichloroethylene | ClAlk | 131.4 | #DIV/0! | 1164.844 | 2.61 | HDPE | 940000 |  | Permeation | 295 | water | measured | 0.003 | 2.575452e-06 |  |  | 85 | 1.929419 | 4e-13 | -12.39794 | 3.4e-11 | -10.46852 |  |  |  |  | 1.929419 | 2.61 |  |  | 2.61 | [10 empty] | 3.066268 |  |  | 3.066268 | [11 empty] | -12.39794 | 131.4 |  |  | 131.4 |  | 131.4 | [12 empty] | 26 | Trichloroethane | ClAlk | HDPE | Permeation | 295 | water | measured 0.003 | 2.575452e-06 | 1.929419 | ** | -12.39794 | -12.66453
686 | Vonk 1985 |  | 1,1,1-Trichloorethaan | 408 | 1,1,1-Trichloroethane | ClAlk | 133.4 | #DIV/0! | 2343.333 | 2.8 | HDPE |  | 948000 | Immersion | 293 | water | saturated |  | 1 |  | 0.108 | 43.69161 | 1.640398 | [8 empty] | 1.640398 | 2.8 | 2.8 |  |  | 2.8 |  |  | 2.8 | [6 empty] | 3.369834 | 3.369834 |  |  | 3.369834 |  |  | 3.369834 | [26 empty] | 37 | 1,1,1-Trichloorethaan | ClAlk | HDPE | Immersion | 293 | water | saturated | 1 | 1.640398 | 1.865353 |  | **
687 | Vonk 1985 |  | 1,1,2,2-Tetrachloorethaan | -401 | 1,1,2,2-Tetrachloroethane | ClAlk | 167.85 | #DIV/0! | 2900 | 2.39 | HDPE |  | 948000 | Immersion | 293 | water | saturated |  | 1 |  | 0.084 | 27.45931 | 1.43869 | [8 empty] | 1.43869 | 2.39 | 2.39 |  |  | 2.39 |  |  | 2.39 | [6 empty] | 3.462398 | 3.462398 |  |  | 3.462398 |  |  | 3.462398 | [26 empty] | 37 | 1,1,2,2-Tetrachloorethaan | ClAlk | HDPE | Immersion | 293 | water | saturated | 1 | 1.43869 | 1.384809 |  | **
688 | Vonk 1985 |  | 1,1,2-Trichloorethaan | 409 | 1,1,2-Trichloroethane | ClAlk | 133.4 | #DIV/0! | 3055 | 1.89 | HDPE |  | 948000 | Immersion | 293 | water | saturated |  | 1 |  | 0.066 | 20.48052 | 1.311341 | [8 empty] | 1.311341 | 1.89 | 1.89 |  |  | 1.89 |  |  | 1.89 | [6 empty] | 3.485011 | 3.485011 |  |  | 3.485011 |  |  | 3.485011 | [26 empty] | 37 | 1,1,2-Trichloorethaan | ClAlk | HDPE | Immersion | 293 | water | saturated | 1 | 1.311341 | 0.7987791 |  | **
689 | Vonk 1985 |  | 1,2-Dichloorethaan | 400 | 1,2-Dichloroethane | ClAlk | 98.97333 | 79.4 | 10188.83 | 1.47 | HDPE |  | 948000 | Immersion | 293 | water | saturated |  | 1 |  | 0.046 | 4.27998 | 0.6314417 | [8 empty] | 0.6314417 | 1.47 | 1.47 |  |  | 1.47 |  |  | 1.47 | [6 empty] | 4.008124 | 4.008124 |  |  | 4.008124 |  |  | 4.008124 | [26 empty] | 37 | 1,2-Dichloorethaan | ClAlk | HDPE | Immersion | 293 | water | saturated | 1 | 0.6314417 | 0.3065143 |  | **
690 | Vonk 1985 |  | 1,2-Dichlooretheen(cis) | 410 | 1,2-dichloro-, (Z)-Ethene | ClAlk | 96.95 | #DIV/0! | 775.6 | 1.906667 | HDPE |  | 948000 | Immersion | 293 | water | saturated |  | 1 |  | 0.126 | 154.0072 | 2.187541 | [8 empty] | 2.187541 | 1.906667 | 1.906667 |  |  | 1.906667 |  |  | 1.906667 | [6 empty] | 2.889638 | 2.889638 |  |  | 2.889638 |  |  | 2.889638 | [26 empty] | 37 | 1,2-Dichlooretheen(cis) | ClAlk | HDPE | Immersion | 293 | water | saturated | 1 | 2.187541 | 0.8183134 |  | **
691 | Vonk 1985 |  | 1,2-dichloorpropaan | 415 | 1,2-Dichloropropane | ClAlk | 113 | #DIV/0! | 1469 | 1.99 | HDPE |  | 948000 | Immersion | 293 | water | saturated |  | 1 |  | 0.056 | 36.13887 | 1.557975 | [8 empty] | 1.557975 | 1.99 | 1.99 |  |  | 1.99 |  |  | 1.99 | [6 empty] | 3.167022 | 3.167022 |  |  | 3.167022 |  |  | 3.167022 | [26 empty] | 37 | 1,2-dichloorpropaan | ClAlk | HDPE | Immersion | 293 | water | saturated | 1 | 1.557975 | 0.915985 |  | **
692 | Vonk 1985 |  | Dichloormethaan | -402 | Dichloromethane | ClAlk | 84.93 | 64.5 | 20000 | 1.25 | HDPE |  | 948000 | Immersion | 293 | water | saturated |  | 1 |  | 0.078 | 3.6972 | 0.5678729 | [8 empty] | 0.5678729 | 1.25 | 1.25 |  |  | 1.25 |  |  | 1.25 | [6 empty] | 4.30103 | 4.30103 |  |  | 4.30103 |  |  | 4.30103 | [26 empty] | 37 | Dichloormethaan | ClAlk | HDPE | Immersion | 293 | water | saturated | 1 | 0.5678729 | 0.04866138 |  | **
693 | Vonk 1985 |  | Tetrachlooretheen | 403 | Tetrachloroethylene | ClAlk | 165.8075 | #DIV/0! | 118.8825 | 3.4 | HDPE |  | 948000 | Immersion | 293 | water | saturated |  | 1 |  | 0.171 | 1363.598 | 3.134687 | 1.388889e-12 | -11.85733 | 1.893887e-09 | -8.722646 |  |  |  |  | 3.134687 | 3.4 | 3.4 |  |  | 3.4 |  |  | 3.4 | [6 empty] | 2.075118 | 2.075118 |  |  | 2.075118 |  |  | 2.075118 | [7 empty] | -11.85733 | 165.8075 | 165.8075 | [16 empty] | 37 | Tetrachlooretheen | ClAlk | HDPE | Immersion | 293 | water | saturated | 1 | 3.134687 | 2.568588 | -11.85733 | **
694 | Vonk 1985 |  | Tetrachlooretheen | 403 | Tetrachloroethylene | ClAlk | 165.8075 | #DIV/0! | 118.8825 | 3.4 | HDPE |  |  | Permeation | 293 | water | measured | 0.0024 | 2.0188e-05 |  |  | 27 | 1.431364 | 1.62037e-13 | -12.79039 | 4.375e-12 | -11.35902 |  |  |  |  | 1.431364 | 3.4 |  |  | 3.4 | [10 empty] | 2.075118 |  |  | 2.075118 | [11 empty] | -12.79039 | 165.8075 |  |  | 165.8075 |  | 165.8075 | [12 empty] | 37 | Tetrachlooretheen | ClAlk | HDPE | Permeation | 293 | water | measured 0.0024 | 2.0188e-05 | 1.431364 | ** | -12.79039 | -13.05107
695 | Vonk 1985 |  | Tetrachloormethaan | -403 | Tetrachloromethane | ClAlk | 153.82 | #DIV/0! | 800 | 2.83 | HDPE |  | 948000 | Immersion | 293 | water | saturated |  | 1 |  | 0.174 | 206.19 | 2.314268 | [8 empty] | 2.314268 | 2.83 | 2.83 |  |  | 2.83 |  |  | 2.83 | [6 empty] | 2.90309 | 2.90309 |  |  | 2.90309 |  |  | 2.90309 | [26 empty] | 37 | Tetrachloormethaan | ClAlk | HDPE | Immersion | 293 | water | saturated | 1 | 2.314268 | 1.900514 |  | **
696 | Vonk 1985 |  | Trichlooretheen | 405 | Trichloroethylene | ClAlk | 131.4 | #DIV/0! | 1164.844 | 2.61 | HDPE |  | 948000 | Immersion | 293 | water | saturated |  | 1 |  | 0.158 | 128.5872 | 2.109198 | 3.240741e-12 | -11.48936 | 4.167176e-10 | -9.380158 |  |  |  |  | 2.109198 | 2.61 | 2.61 |  |  | 2.61 |  |  | 2.61 | [6 empty] | 3.066268 | 3.066268 |  |  | 3.066268 |  |  | 3.066268 | [7 empty] | -11.48936 | 131.4 | 131.4 | [16 empty] | 37 | Trichlooretheen | ClAlk | HDPE | Immersion | 293 | water | saturated | 1 | 2.109198 | 1.642662 | -11.48936 | **
697 | Vonk 1985 |  | Trichlooretheen | 405 | Trichloroethylene | ClAlk | 131.4 | #DIV/0! | 1164.844 | 2.61 | HDPE |  |  | Permeation | 293 | water | measured | 0.0382 | 3.279409e-05 |  |  | 37.8 | 1.577492 | 2.199074e-13 | -12.65776 | 8.3125e-12 | -11.08027 |  |  |  |  | 1.577492 | 2.61 |  |  | 2.61 | [10 empty] | 3.066268 |  |  | 3.066268 | [11 empty] | -12.65776 | 131.4 |  |  | 131.4 |  | 131.4 | [12 empty] | 37 | Trichlooretheen | ClAlk | HDPE | Permeation | 293 | water | measured 0.0382 | 3.279409e-05 | 1.577492 | ** | -12.65776 | -12.66453
698 | Welton 2009 |  | Dichloromethane | -402 | Dichloromethane | ClAlk | 84.93 | 64.5 | 20000 | 1.25 | HDPE |  |  | DeSorption | 295 | water | saturated ?? |  | 1 |  |  |  |  | 5.651e-12 | -11.24787 | [36 empty] | -11.24787 | 84.93 |  | 84.93 | [15 empty] | 38 | Dichloromethane | ClAlk | HDPE | DeSorption | 295 | water | saturated ?? | 1 |  | ** | -11.24787 | **
699 | Welton 2009 |  | Trichloromethane | -1534 | Chloroform | ClAlk | 119.38 | #DIV/0! | 7950 | 1.97 | HDPE |  |  | DeSorption | 295 | water | saturated ?? |  | 1 |  |  |  |  | 3.367e-12 | -11.47276 | [36 empty] | -11.47276 | 119.38 |  | 119.38 | [15 empty] | 38 | Trichloromethane | ClAlk | HDPE | DeSorption | 295 | water | saturated ?? | 1 |  | ** | -11.47276 | **
700 | Welton et al 2010 |  | Dichloromethane | -402 | Dichloromethane | ClAlk | 84.93 | 64.5 | 20000 | 1.25 | HDPE |  | 948000 | Immersion | 295 | water | saturated ?? |  | 1 | 86.5 |  | 0.004325 | -2.364014 | 6.44e-12 | -11.19111 | 2.7853e-14 | -13.55513 |  |  |  |  | -2.364014 | 1.25 | 1.25 |  |  | 1.25 |  |  | 1.25 | [6 empty] | 4.30103 | 4.30103 |  |  | 4.30103 |  |  | 4.30103 | [7 empty] | -11.19111 | 84.93 | 84.93 | [16 empty] | 39 | Dichloromethane | ClAlk | HDPE | Immersion | 295 | water | saturated ?? | 1 | -2.364014 | 0.04866138 | -11.19111 | **
701 | Welton et al 2010 |  | Trichloromethane | -1534 | Chloroform | ClAlk | 119.38 | #DIV/0! | 7950 | 1.97 | HDPE |  | 948000 | Immersion | 295 | water | saturated ?? |  | 1 | 142.8 |  | 0.01796226 | -1.745639 | 5.82e-12 | -11.23508 | 1.045404e-13 | -12.98072 |  |  |  |  | -1.745639 | 1.97 | 1.97 |  |  | 1.97 |  |  | 1.97 | [6 empty] | 3.900367 | 3.900367 |  |  | 3.900367 |  |  | 3.900367 | [7 empty] | -11.23508 | 119.38 | 119.38 | [16 empty] | 39 | Trichloromethane | ClAlk | HDPE | Immersion | 295 | water | saturated ?? | 1 | -1.745639 | 0.8925438 | -11.23508 | **
702 | Aminabavi et al 1999 |  | 1-Chloronphtalene | -1531 | 1-Chloronaphthalene | ClArom | 162.62 | 137.7 | 17.4 | 4 | HDPE | 948000 |  | Immersion | 298 | water | saturated |  | 1 |  | 0.06 | 3268.966 | 3.51441 | 7e-13 | -12.1549 | 2.288276e-09 | -8.640492 |  |  |  |  | 3.51441 | 4 | 4 |  |  | 4 |  |  | 4 | [6 empty] | 1.240549 | 1.240549 |  |  | 1.240549 |  |  | 1.240549 | [7 empty] | -12.1549 | 162.62 | 162.62 | [16 empty] | 3 | 1-Chloronphtalene | ClArom | HDPE | Immersion | 298 | water | saturated | 1 | 3.51441 | 3.271823 | -12.1549 | **
703 | Aminabavi et al 1999 |  | 1-Chloronpphtalene | -1531 | 1-Chloronaphthalene | ClArom | 162.62 | 137.7 | 17.4 | 4 | HDPE |  | 948000 | DeSorption to air | 298 | water | saturated |  | 1 |  |  |  |  | 8e-13 | -12.09691 | [36 empty] | -12.09691 | 162.62 |  | 162.62 | [15 empty] | 3 | 1-Chloronpphtalene | ClArom | HDPE | DeSorption to air | 298 | water | saturated | 1 |  | ** | -12.09691 | **
704 | Aminabavi et al 1999 |  | Chlorobenzene | -1530 | Chlorobenzene | ClArom | 112.56 | 102.2 | 498 | 2.84 | HDPE |  | 948000 | DeSorption to air | 298 | water | saturated |  | 1 |  |  |  |  | 6.1e-12 | -11.21467 | [36 empty] | -11.21467 | 112.56 |  | 112.56 | [15 empty] | 3 | Chlorobenzene | ClArom | HDPE | DeSorption to air | 298 | water | saturated | 1 |  | ** | -11.21467 | **
705 | Aminabavi et al 1999 |  | Chlorobenzene | -1530 | Chlorobenzene | ClArom | 112.56 | 102.2 | 498 | 2.84 | HDPE | 948000 |  | Immersion | 298 | water | saturated |  | 1 |  | 0.12 | 228.4337 | 2.35876 | 5.4e-12 | -11.26761 | 1.233542e-09 | -8.908846 |  |  |  |  | 2.35876 | 2.84 | 2.84 |  |  | 2.84 |  |  | 2.84 | [6 empty] | 2.697229 | 2.697229 |  |  | 2.697229 |  |  | 2.697229 | [7 empty] | -11.26761 | 112.56 | 112.56 | [16 empty] | 3 | Chlorobenzene | ClArom | HDPE | Immersion | 298 | water | saturated | 1 | 2.35876 | 1.912235 | -11.26761 | **
706 | Park Nibras 1993 |  | Chlorobenzene | 500 | Chlorobenzene | ClArom | 112.59 | #DIV/0! | 507.4259 | 2.89 | HDPE | 940000 |  | Immersion | 293 | water |  |  | 1 |  | 0.0982 | 181.9143 | 2.259867 | 2.42e-12 | -11.61618 | 4.402325e-10 | -9.356318 |  |  |  |  | 2.259867 | 2.89 | 2.89 |  |  | 2.89 |  |  | 2.89 | [6 empty] | 2.705373 | 2.705373 |  |  | 2.705373 |  |  | 2.705373 | [7 empty] | -11.61618 | 112.59 | 112.59 | [16 empty] | 19 | Chlorobenzene | ClArom | HDPE | Immersion | 293 | water |  | 1 | 2.259867 | 1.970838 | -11.61618 | **
707 | Vonk 1985 |  | 1,2,3-Trichloorbenzeen | 530 | 1,2,3-Trichlorobenzene | ClArom | 181.44 | #DIV/0! | 13.62399 | 4.14 | HDPE |  | 948000 | Immersion | 293 | water | saturated |  | 1 |  | 0.034 | 2365.827 | 3.373983 | [8 empty] | 3.373983 | 4.14 | 4.14 |  |  | 4.14 |  |  | 4.14 | [6 empty] | 1.134304 | 1.134304 |  |  | 1.134304 |  |  | 1.134304 | [26 empty] | 37 | 1,2,3-Trichloorbenzeen | ClArom | HDPE | Immersion | 293 | water | saturated | 1 | 3.373983 | 3.435912 |  | **
708 | Vonk 1985 |  | 1,2,4-Trichloorbenzeen | 502 | 1,2,4-Trichlorobenzene | ClArom | 181.44 | #DIV/0! | 28.80802 | 4.05 | HDPE |  | 948000 | Immersion | 293 | water | saturated |  | 1 |  | 0.117 | 3850.178 | 3.585481 | [8 empty] | 3.585481 | 4.05 | 4.05 |  |  | 4.05 |  |  | 4.05 | [6 empty] | 1.459513 | 1.459513 |  |  | 1.459513 |  |  | 1.459513 | [26 empty] | 37 | 1,2,4-Trichloorbenzeen | ClArom | HDPE | Immersion | 293 | water | saturated | 1 | 3.585481 | 3.330426 |  | **
709 | Vonk 1985 |  | 1,2-Dichloorbenzeen | 528 | 1,2-Dichlorobenzene | ClArom | 147.0025 | #DIV/0! | 140.2186 | 3.43 | HDPE |  | 948000 | Immersion | 293 | water | saturated |  | 1 |  | 0.1 | 676.0873 | 2.830003 | [8 empty] | 2.830003 | 3.43 | 3.43 |  |  | 3.43 |  |  | 3.43 | [6 empty] | 2.146806 | 2.146806 |  |  | 2.146806 |  |  | 2.146806 | [26 empty] | 37 | 1,2-Dichloorbenzeen | ClArom | HDPE | Immersion | 293 | water | saturated | 1 | 2.830003 | 2.60375 |  | **
710 | Vonk 1985 |  | 1,3,5-Trichloorbenzeen | 531 | 1,3,5-Trichlorobenzene | ClArom | 181.425 | #DIV/0! | 4.711953 | 4.19 | HDPE |  | 948000 | Immersion | 293 | water | saturated |  | 1 |  | 0.036 | 7242.856 | 3.85991 | [8 empty] | 3.85991 | 4.19 | 4.19 |  |  | 4.19 |  |  | 4.19 | [6 empty] | 0.673201 | 0.673201 |  |  | 0.673201 |  |  | 0.673201 | [26 empty] | 37 | 1,3,5-Trichloorbenzeen | ClArom | HDPE | Immersion | 293 | water | saturated | 1 | 3.85991 | 3.494515 |  | **
711 | Vonk 1985 |  | 1,3-Dichloorbenzeen | -505 | 1,3-Dichlorobenzene | ClArom | 147 | #DIV/0! | 114.3333 | 3.4 | HDPE |  | 948000 | Immersion | 293 | water | saturated |  | 1 |  | 0.115 | 953.5277 | 2.979333 | 8.101852e-13 | -12.09142 | 7.72534e-10 | -9.112082 |  |  |  |  | 2.979333 | 3.4 | 3.4 |  |  | 3.4 |  |  | 3.4 | [6 empty] | 2.058173 | 2.058173 |  |  | 2.058173 |  |  | 2.058173 | [7 empty] | -12.09142 | 147 | 147 | [16 empty] | 37 | 1,3-Dichloorbenzeen | ClArom | HDPE | Immersion | 293 | water | saturated | 1 | 2.979333 | 2.568588 | -12.09142 | **
712 | Vonk 1985 |  | 1,3-Dichloorbenzeen | -505 | 1,3-Dichlorobenzene | ClArom | 147 | #DIV/0! | 114.3333 | 3.4 | HDPE |  |  | Permeation | 293 | water | measured | 0.006 | 5.247813e-05 |  |  | 78.7 | 1.895975 | 1.62037e-13 | -12.79039 | 1.275231e-11 | -10.89441 |  |  |  |  | 1.895975 | 3.4 |  |  | 3.4 | [10 empty] | 2.058173 |  |  | 2.058173 | [11 empty] | -12.79039 | 147 |  |  | 147 |  | 147 | [12 empty] | 37 | 1,3-Dichloorbenzeen | ClArom | HDPE | Permeation | 293 | water | measured 0.006 | 5.247813e-05 | 1.895975 | ** | -12.79039 | -12.83978
713 | Vonk 1985 |  | 1,4-Dichloorbenzeen | 501 | 1,4-Dichlorobenzene | ClArom | 147.002 | #DIV/0! | 60.52631 | 3.44 | HDPE |  | 948000 | Immersion | 293 | water | saturated |  | 1 |  | 0.035 | 548.1914 | 2.738932 | [8 empty] | 2.738932 | 3.44 | 3.44 |  |  | 3.44 |  |  | 3.44 | [6 empty] | 1.781944 | 1.781944 |  |  | 1.781944 |  |  | 1.781944 | [26 empty] | 37 | 1,4-Dichloorbenzeen | ClArom | HDPE | Immersion | 293 | water | saturated | 1 | 2.738932 | 2.61547 |  | **
714 | Vonk 1985 |  | Benzylchloride | -500 | Benzyl chloride | ClArom | 126.59 | #DIV/0! | 476.5 | 2.3 | HDPE |  | 948000 | Immersion | 293 | water | saturated |  | 1 |  | 0.039 | 77.59077 | 1.88981 | [8 empty] | 1.88981 | 2.3 | 2.3 |  |  | 2.3 |  |  | 2.3 | [6 empty] | 2.678063 | 2.678063 |  |  | 2.678063 |  |  | 2.678063 | [26 empty] | 37 | Benzylchloride | ClArom | HDPE | Immersion | 293 | water | saturated | 1 | 1.88981 | 1.279323 |  | **
715 | Vonk 1985 |  | m-Chloortolueen | -503 | mo-Chlorotoluene | ClArom | 126.586 | #DIV/0! | 117 | 3.764 | HDPE |  | 948000 | Immersion | 293 | water | saturated |  | 1 |  | 0.089 | 721.1282 | 2.858012 | [8 empty] | 2.858012 | 3.764 | 3.764 |  |  | 3.764 |  |  | 3.764 | [6 empty] | 2.068186 | 2.068186 |  |  | 2.068186 |  |  | 2.068186 | [26 empty] | 37 | m-Chloortolueen | ClArom | HDPE | Immersion | 293 | water | saturated | 1 | 2.858012 | 2.995218 |  | **
716 | Vonk 1985 |  | Monochloorbenzeen | 500 | Chlorobenzene | ClArom | 112.59 | #DIV/0! | 507.4259 | 2.89 | HDPE |  | 948000 | Immersion | 293 | water | saturated |  | 1 |  | 0.092 | 171.8793 | 2.235224 | [8 empty] | 2.235224 | 2.89 | 2.89 |  |  | 2.89 |  |  | 2.89 | [6 empty] | 2.705373 | 2.705373 |  |  | 2.705373 |  |  | 2.705373 | [26 empty] | 37 | Monochloorbenzeen | ClArom | HDPE | Immersion | 293 | water | saturated | 1 | 2.235224 | 1.970838 |  | **
717 | Vonk 1985 |  | Monochloorbenzeen | 500 | Chlorobenzene | ClArom | 112.59 | #DIV/0! | 507.4259 | 2.89 | HDPE |  |  | Permeation | 293 | water | measured | 0.066 | 0.0001300683 |  |  | 42.1 | 1.624282 | 5.324074e-13 | -12.27376 | 2.241435e-11 | -10.64947 |  |  |  |  | 1.624282 | 2.89 |  |  | 2.89 | [10 empty] | 2.705373 |  |  | 2.705373 | [11 empty] | -12.27376 | 112.59 |  |  | 112.59 |  | 112.59 | [12 empty] | 37 | Monochloorbenzeen | ClArom | HDPE | Permeation | 293 | water | measured 0.066 | 0.0001300683 | 1.624282 | ** | -12.27376 | -12.45321
718 | Vonk 1985 |  | o-Chloortolueen | -502 | o-Chlorotoluene | ClArom | 126.586 | #DIV/0! | 154 | 3.2 | HDPE |  | 948000 | Immersion | 293 | water | saturated |  | 1 |  | 0.097 | 597.1169 | 2.776059 | [8 empty] | 2.776059 | 3.2 | 3.2 |  |  | 3.2 |  |  | 3.2 | [6 empty] | 2.187521 | 2.187521 |  |  | 2.187521 |  |  | 2.187521 | [26 empty] | 37 | o-Chloortolueen | ClArom | HDPE | Immersion | 293 | water | saturated | 1 | 2.776059 | 2.334176 |  | **
719 | Vonk 1985 |  | p-Chloortolueen | -504 | p-Chlorotoluene | ClArom | 126.586 | #DIV/0! | 123 | 3.33 | HDPE |  | 948000 | Immersion | 293 | water | saturated |  | 1 |  | 0.089 | 685.9512 | 2.836293 | [8 empty] | 2.836293 | 3.33 | 3.33 |  |  | 3.33 |  |  | 3.33 | [6 empty] | 2.089905 | 2.089905 |  |  | 2.089905 |  |  | 2.089905 | [26 empty] | 37 | p-Chloortolueen | ClArom | HDPE | Immersion | 293 | water | saturated | 1 | 2.836293 | 2.486544 |  | **
720 | Vonk 1985 |  | Pentachloorbenzeen | 504 | Pentachlorobenzene | ClArom | 250.1298 | #DIV/0! | 0.3228185 | 5.076667 | HDPE |  | 948000 | Immersion | 293 | water | saturated |  | 1 |  | 0.005 | 14683.18 | 4.16682 | [8 empty] | 4.16682 | 5.076667 | 5.076667 |  |  | 5.076667 |  |  | 5.076667 | [6 empty] | -0.4910416 | -0.4910416 |  |  | -0.4910416 |  |  | -0.4910416 | [26 empty] | 37 | Pentachloorbenzeen | ClArom | HDPE | Immersion | 293 | water | saturated | 1 | 4.16682 | 4.53374 |  | **
721 | Vonk 1985 |  | Tetrachloorbenzeen | -507 | 1,2,4,5-tetrachlorobenzene | ClArom | 216 | #DIV/0! | 4.16 | 4.6 | HDPE |  | 948000 | Immersion | 293 | water | saturated |  | 1 |  | 0.035 | 7975.962 | 3.901783 | [8 empty] | 3.901783 | 4.6 | 4.6 |  |  | 4.6 |  |  | 4.6 | [6 empty] | 0.6190933 | 0.6190933 |  |  | 0.6190933 |  |  | 0.6190933 | [26 empty] | 37 | Tetrachloorbenzeen | ClArom | HDPE | Immersion | 293 | water | saturated | 1 | 3.901783 | 3.975059 |  | **
722 | Vonk 1985 |  | α,α,α-Trichloortolueen | -506 | Benzotrichloride | ClArom | 195.475 | #DIV/0! | 51.5 | 2.92 | HDPE |  | 948000 | Immersion | 293 | water | saturated |  | 1 |  | 0.091 | 1675.107 | 3.224043 | [8 empty] | 3.224043 | 2.92 | 2.92 |  |  | 2.92 |  |  | 2.92 | [6 empty] | 1.711807 | 1.711807 |  |  | 1.711807 |  |  | 1.711807 | [26 empty] | 37 | α,α,α-Trichloortolueen | ClArom | HDPE | Immersion | 293 | water | saturated | 1 | 3.224043 | 2.006 |  | **
723 | Aminabavi et al 1999 |  | Benzene | 200 | Benzene | MAK | 78.10667 | 89.4 | 1988.899 | 2.13 | HDPE |  | 948000 | DeSorption to air | 298 | water | saturated |  | 1 |  |  |  |  | 7.6e-12 | -11.11919 | [36 empty] | -11.11919 | 78.10667 |  | 78.10667 | [15 empty] | 3 | Benzene | MAK | HDPE | DeSorption to air | 298 | water | saturated | 1 |  | ** | -11.11919 | **
724 | Aminabavi et al 1999 |  | Benzene | 200 | Benzene | MAK | 78.10667 | 89.4 | 1988.899 | 2.13 | HDPE | 948000 |  | Immersion | 298 | water | saturated |  | 1 |  | 0.12 | 57.19748 | 1.757377 | 6.4e-12 | -11.19382 | 3.660639e-10 | -9.436443 |  |  |  |  | 1.757377 | 2.13 | 2.13 |  |  | 2.13 |  |  | 2.13 | [6 empty] | 3.298613 | 3.298613 |  |  | 3.298613 |  |  | 3.298613 | [7 empty] | -11.19382 | 78.10667 | 78.10667 | [16 empty] | 3 | Benzene | MAK | HDPE | Immersion | 298 | water | saturated | 1 | 1.757377 | 1.080073 | -11.19382 | **
725 | Aminabavi et al 1999 |  | p-Xylene | 219 | p-Xylene | MAK | 106.1867 | 123.9 | 210.9385 | 3.15 | HDPE |  | 948000 | DeSorption to air | 298 | water | saturated |  | 1 |  |  |  |  | 6.8e-12 | -11.16749 | [36 empty] | -11.16749 | 106.1867 |  | 106.1867 | [15 empty] | 3 | p-Xylene | MAK | HDPE | DeSorption to air | 298 | water | saturated | 1 |  | ** | -11.16749 | **
726 | Aminabavi et al 1999 |  | p-Xylene | 219 | p-Xylene | MAK | 106.1867 | 123.9 | 210.9385 | 3.15 | HDPE | 948000 |  | Immersion | 298 | water | saturated |  | 1 |  | 0.1 | 449.4202 | 2.652653 | 6.4e-12 | -11.19382 | 2.876289e-09 | -8.541167 |  |  |  |  | 2.652653 | 3.15 | 3.15 |  |  | 3.15 |  |  | 3.15 | [6 empty] | 2.324156 | 2.324156 |  |  | 2.324156 |  |  | 2.324156 | [7 empty] | -11.19382 | 106.1867 | 106.1867 | [16 empty] | 3 | p-Xylene | MAK | HDPE | Immersion | 298 | water | saturated | 1 | 2.652653 | 2.275573 | -11.19382 | **
727 | Aminabavi et al 1999 |  | Toluene | 204 | Toluene | MAK | 92.14249 | 106.9 | 610.5911 | 2.73 | HDPE |  | 948000 | DeSorption to air | 298 | water | saturated |  | 1 |  |  |  |  | 7e-12 | -11.1549 | [36 empty] | -11.1549 | 92.14249 |  | 92.14249 | [15 empty] | 3 | Toluene | MAK | HDPE | DeSorption to air | 298 | water | saturated | 1 |  | ** | -11.1549 | **
728 | Aminabavi et al 1999 |  | Toluene | 204 | Toluene | MAK | 92.14249 | 106.9 | 610.5911 | 2.73 | HDPE | 948000 |  | Immersion | 298 | water | saturated |  | 1 |  | 0.11 | 170.7853 | 2.232451 | 6.8e-12 | -11.16749 | 1.16134e-09 | -8.935041 |  |  |  |  | 2.232451 | 2.73 | 2.73 |  |  | 2.73 |  |  | 2.73 | [6 empty] | 2.78575 | 2.78575 |  |  | 2.78575 |  |  | 2.78575 | [7 empty] | -11.16749 | 92.14249 | 92.14249 | [16 empty] | 3 | Toluene | MAK | HDPE | Immersion | 298 | water | saturated | 1 | 2.232451 | 1.783309 | -11.16749 | **
729 | Aminabavi et al 1999 |  | Trimethylbenzene | -1528 | 1,2,3-Trimethylbenzene | MAK | 120.19 | 139.6 | 75 | 3.6 | HDPE |  | 948000 | DeSorption to air | 298 | water | saturated |  | 1 |  |  |  |  | 3e-12 | -11.52288 | [36 empty] | -11.52288 | 120.19 |  | 120.19 | [15 empty] | 3 | Trimethylbenzene | MAK | HDPE | DeSorption to air | 298 | water | saturated | 1 |  | ** | -11.52288 | **
730 | Aminabavi et al 1999 |  | Trimethylbenzene | -1528 | 1,2,3-Trimethylbenzene | MAK | 120.19 | 139.6 | 75 | 3.6 | HDPE | 948000 |  | Immersion | 298 | water | saturated |  | 1 |  | 0.08 | 1011.2 | 3.004837 | 3.4e-12 | -11.46852 | 3.43808e-09 | -8.463684 |  |  |  |  | 3.004837 | 3.6 | 3.6 |  |  | 3.6 |  |  | 3.6 | [6 empty] | 1.875061 | 1.875061 |  |  | 1.875061 |  |  | 1.875061 | [7 empty] | -11.46852 | 120.19 | 120.19 | [16 empty] | 3 | Trimethylbenzene | MAK | HDPE | Immersion | 298 | water | saturated | 1 | 3.004837 | 2.803 | -11.46852 | **
731 | Chao et al 2007 |  | Benzene | 200 | Benzene | MAK | 78.10667 | 89.4 | 1988.899 | 2.13 | HDPE |  |  | Immersion | 298 | water | saturated |  | 1 | 96.9 |  | 0.04872043 | -1.312289 | 5.3e-12 | -11.27572 | 2.582183e-13 | -12.58801 |  |  |  |  | -1.312289 | 2.13 | 2.13 |  |  | 2.13 |  |  | 2.13 | [6 empty] | 3.298613 | 3.298613 |  |  | 3.298613 |  |  | 3.298613 | [7 empty] | -11.27572 | 78.10667 | 78.10667 | [16 empty] | 7 | Benzene | MAK | HDPE | Immersion | 298 | water | saturated | 1 | -1.312289 | 1.080073 | -11.27572 | **
732 | Chao et al 2007 |  | Benzene | 200 | Benzene | MAK | 78.10667 | 89.4 | 1988.899 | 2.13 | HDPE |  |  | Permeation | 298 | water | saturated |  | 1 | 195 |  | 0.0980442 | -1.008578 | 3.6e-12 | -11.4437 | 3.529591e-13 | -12.45228 |  |  |  |  | -1.008578 | 2.13 |  |  | 2.13 | [10 empty] | 3.298613 |  |  | 3.298613 | [11 empty] | -11.4437 | 78.10667 |  |  | 78.10667 | [14 empty] | 7 | Benzene | MAK | HDPE | Permeation | 298 | water | saturated | 1 | -1.008578 | ** | -11.4437 | **
733 | Chao et al 2007 |  | Ethyl Benzene | 201 | Ethylbenzene | MAK | 106.1867 | #DIV/0! | 159.4494 | 3.15 | HDPE |  |  | Immersion | 298 | water | saturated |  | 1 | 102 |  | 0.6397013 | -0.1940228 | 4.5e-12 | -11.34679 | 2.878656e-12 | -11.54081 |  |  |  |  | -0.1940228 | 3.15 | 3.15 |  |  | 3.15 |  |  | 3.15 | [6 empty] | 2.202623 | 2.202623 |  |  | 2.202623 |  |  | 2.202623 | [7 empty] | -11.34679 | 106.1867 | 106.1867 | [16 empty] | 7 | Ethyl Benzene | MAK | HDPE | Immersion | 298 | water | saturated | 1 | -0.1940228 | 2.275573 | -11.34679 | **
734 | Chao et al 2007 |  | Ethyl Benzene | 201 | Ethylbenzene | MAK | 106.1867 | #DIV/0! | 159.4494 | 3.15 | HDPE |  |  | Permeation | 298 | water | saturated |  | 1 | 154 |  | 0.9658235 | -0.01510225 | 2.5e-12 | -11.60206 | 2.414559e-12 | -11.61716 |  |  |  |  | -0.01510225 | 3.15 |  |  | 3.15 | [10 empty] | 2.202623 |  |  | 2.202623 | [11 empty] | -11.60206 | 106.1867 |  |  | 106.1867 | [14 empty] | 7 | Ethyl Benzene | MAK | HDPE | Permeation | 298 | water | saturated | 1 | -0.01510225 | ** | -11.60206 | **
735 | Chao et al 2007 |  | Styrene | 704 | Styrene | MAK | 104.1486 | #DIV/0! | 320.0574 | 2.95 | HDPE |  |  | Immersion | 298 | water | saturated |  | 1 | 88.3 |  | 0.2758881 | -0.5592671 | 5.7e-12 | -11.24413 | 1.572562e-12 | -11.80339 |  |  |  |  | -0.5592671 | 2.95 | 2.95 |  |  | 2.95 |  |  | 2.95 | [6 empty] | 2.505228 | 2.505228 |  |  | 2.505228 |  |  | 2.505228 | [7 empty] | -11.24413 | 104.1486 | 104.1486 | [16 empty] | 7 | Styrene | MAK | HDPE | Immersion | 298 | water | saturated | 1 | -0.5592671 | 2.041162 | -11.24413 | **
736 | Chao et al 2007 |  | Styrene | 704 | Styrene | MAK | 104.1486 | #DIV/0! | 320.0574 | 2.95 | HDPE |  |  | Permeation | 298 | water | saturated |  | 1 | 166.6 |  | 0.5205317 | -0.2835528 | 3.1e-12 | -11.50864 | 1.613648e-12 | -11.79219 |  |  |  |  | -0.2835528 | 2.95 |  |  | 2.95 | [10 empty] | 2.505228 |  |  | 2.505228 | [11 empty] | -11.50864 | 104.1486 |  |  | 104.1486 | [14 empty] | 7 | Styrene | MAK | HDPE | Permeation | 298 | water | saturated | 1 | -0.2835528 | ** | -11.50864 | **
737 | Chao et al 2007 |  | Toluene | 204 | Toluene | MAK | 92.14249 | 106.9 | 610.5911 | 2.73 | HDPE |  |  | Immersion | 298 | water | saturated |  | 1 | 103.5 |  | 0.1695079 | -0.7708101 | 6.1e-12 | -11.21467 | 1.033998e-12 | -11.98548 |  |  |  |  | -0.7708101 | 2.73 | 2.73 |  |  | 2.73 |  |  | 2.73 | [6 empty] | 2.78575 | 2.78575 |  |  | 2.78575 |  |  | 2.78575 | [7 empty] | -11.21467 | 92.14249 | 92.14249 | [16 empty] | 7 | Toluene | MAK | HDPE | Immersion | 298 | water | saturated | 1 | -0.7708101 | 1.783309 | -11.21467 | **
738 | Chao et al 2007 |  | Toluene | 204 | Toluene | MAK | 92.14249 | 106.9 | 610.5911 | 2.73 | HDPE |  |  | Permeation | 298 | water | saturated |  | 1 | 199.5 |  | 0.3267326 | -0.4858075 | 4.1e-12 | -11.38722 | 1.339604e-12 | -11.87302 |  |  |  |  | -0.4858075 | 2.73 |  |  | 2.73 | [10 empty] | 2.78575 |  |  | 2.78575 | [11 empty] | -11.38722 | 92.14249 |  |  | 92.14249 | [14 empty] | 7 | Toluene | MAK | HDPE | Permeation | 298 | water | saturated | 1 | -0.4858075 | ** | -11.38722 | **
739 | Hinrichs Piringer 2002 |  | Benzene | 200 | Benzene | MAK | 78.10667 | 89.4 | 1988.899 | 2.13 | HDPE |  |  |  | 296 | water | [7 empty] | 4e-13 | -12.39794 | [36 empty] | -12.39794 | 78.10667 | [17 empty] | 12 | Benzene | MAK | HDPE |  | 296 | water |  |  |  | ** | -12.39794 | **
740 | Hinrichs Piringer 2002 |  | Benzene | 200 | Benzene | MAK | 78.10667 | 89.4 | 1988.899 | 2.13 | HDPE |  |  |  | 296 | water | [7 empty] | 3.2e-13 | -12.49485 | [36 empty] | -12.49485 | 78.10667 | [17 empty] | 12 | Benzene | MAK | HDPE |  | 296 | water |  |  |  | ** | -12.49485 | **
741 | Hinrichs Piringer 2002 |  | n-Hexylaldehyde | 204 | Toluene | MAK | 92.14249 | 106.9 | 610.5911 | 2.73 | HDPE |  |  |  | 298 | water | [7 empty] | 7e-13 | -12.1549 | [36 empty] | -12.1549 | 92.14249 | [17 empty] | 12 | n-Hexylaldehyde | MAK | HDPE |  | 298 | water |  |  |  | ** | -12.1549 | **
742 | Islam 2009 |  | a-xylenes | 218 | o-Xylene | MAK | 106.1867 | #DIV/0! | 218.9336 | 3.12 | HDPE |  |  | Immersion | 295 | water | measured | 0.0023 | 1.050547e-05 |  |  | 320 | 2.50515 | [8 empty] | 2.50515 | 3.12 |  |  | 3.12 | 3.12 |  |  | 3.12 | [6 empty] | 2.340312 | 2.340312 |  |  | 2.340312 |  |  | 2.340312 | [26 empty] | 14 | a-xylenes | MAK | HDPE | Immersion | 295 | water | measured 0.0023 | 1.050547e-05 | 2.50515 | 2.240412 |  | **
743 | Islam 2009 |  | a-xylenes | 218 | o-Xylene | MAK | 106.1867 | #DIV/0! | 218.9336 | 3.12 | HDPE |  |  | Immersion | 295 | water | measured | 0.0023 | 1.050547e-05 |  |  | 295 | 2.469822 | [8 empty] | 2.469822 | 3.12 |  |  | 3.12 | 3.12 |  |  | 3.12 | [6 empty] | 2.340312 | 2.340312 |  |  | 2.340312 |  |  | 2.340312 | [26 empty] | 14 | a-xylenes | MAK | HDPE | Immersion | 295 | water | measured 0.0023 | 1.050547e-05 | 2.469822 | 2.240412 |  | **
744 | Islam 2009 |  | a-xylenes | 218 | o-Xylene | MAK | 106.1867 | #DIV/0! | 218.9336 | 3.12 | HDPE |  |  | Permeation | 295 | water | measured | 0.0023 | 1.050547e-05 |  |  |  |  | 1.7e-13 | -12.76955 | [36 empty] | -12.76955 | 106.1867 |  |  | 106.1867 |  | 106.1867 | [12 empty] | 14 | a-xylenes | MAK | HDPE | Permeation | 295 | water | measured 0.0023 | 1.050547e-05 |  | ** | -12.76955 | -12.38127
745 | Islam 2009 |  | a-xylenes | 218 | o-Xylene | MAK | 106.1867 | #DIV/0! | 218.9336 | 3.12 | HDPE |  |  | Permeation | 295 | water | measured | 0.0023 | 1.050547e-05 |  |  |  |  | 1.4e-13 | -12.85387 | [36 empty] | -12.85387 | 106.1867 |  |  | 106.1867 |  | 106.1867 | [12 empty] | 14 | a-xylenes | MAK | HDPE | Permeation | 295 | water | measured 0.0023 | 1.050547e-05 |  | ** | -12.85387 | -12.38127
746 | Islam 2009 |  | Benzene | 200 | Benzene | MAK | 78.10667 | 89.4 | 1988.899 | 2.13 | HDPE |  |  | Immersion | 295 | water | measured | 0.0023 | 1.156419e-06 |  |  | 55 | 1.740363 | [8 empty] | 1.740363 | 2.13 |  |  | 2.13 | 2.13 |  |  | 2.13 | [6 empty] | 3.298613 | 3.298613 |  |  | 3.298613 |  |  | 3.298613 | [26 empty] | 14 | Benzene | MAK | HDPE | Immersion | 295 | water | measured 0.0023 | 1.156419e-06 | 1.740363 | 1.080073 |  | **
747 | Islam 2009 |  | Benzene | 200 | Benzene | MAK | 78.10667 | 89.4 | 1988.899 | 2.13 | HDPE |  |  | Immersion | 295 | water | measured | 0.0023 | 1.156419e-06 |  |  | 50 | 1.69897 | [8 empty] | 1.69897 | 2.13 |  |  | 2.13 | 2.13 |  |  | 2.13 | [6 empty] | 3.298613 | 3.298613 |  |  | 3.298613 |  |  | 3.298613 | [26 empty] | 14 | Benzene | MAK | HDPE | Immersion | 295 | water | measured 0.0023 | 1.156419e-06 | 1.69897 | 1.080073 |  | **
748 | Islam 2009 |  | Benzene | 200 | Benzene | MAK | 78.10667 | 89.4 | 1988.899 | 2.13 | HDPE |  |  | Permeation | 295 | water | measured | 0.0023 | 1.156419e-06 |  |  |  |  | 2.4e-13 | -12.61979 | [36 empty] | -12.61979 | 78.10667 |  |  | 78.10667 |  | 78.10667 | [12 empty] | 14 | Benzene | MAK | HDPE | Permeation | 295 | water | measured 0.0023 | 1.156419e-06 |  | ** | -12.61979 | -12.06582
749 | Islam 2009 |  | Benzene | 200 | Benzene | MAK | 78.10667 | 89.4 | 1988.899 | 2.13 | HDPE |  |  | Permeation | 295 | water | measured | 0.0023 | 1.156419e-06 |  |  |  |  | 1.9e-13 | -12.72125 | [36 empty] | -12.72125 | 78.10667 |  |  | 78.10667 |  | 78.10667 | [12 empty] | 14 | Benzene | MAK | HDPE | Permeation | 295 | water | measured 0.0023 | 1.156419e-06 |  | ** | -12.72125 | -12.06582
750 | Islam 2009 |  | Ethylbenzene | 201 | Ethylbenzene | MAK | 106.1867 | #DIV/0! | 159.4494 | 3.15 | HDPE |  |  | Immersion | 295 | water | measured | 0.0023 | 1.442464e-05 |  |  | 345 | 2.537819 | [8 empty] | 2.537819 | 3.15 |  |  | 3.15 | 3.15 |  |  | 3.15 | [6 empty] | 2.202623 | 2.202623 |  |  | 2.202623 |  |  | 2.202623 | [26 empty] | 14 | Ethylbenzene | MAK | HDPE | Immersion | 295 | water | measured 0.0023 | 1.442464e-05 | 2.537819 | 2.275573 |  | **
751 | Islam 2009 |  | Ethylbenzene | 201 | Ethylbenzene | MAK | 106.1867 | #DIV/0! | 159.4494 | 3.15 | HDPE |  |  | Immersion | 295 | water | measured | 0.0023 | 1.442464e-05 |  |  | 310 | 2.491362 | [8 empty] | 2.491362 | 3.15 |  |  | 3.15 | 3.15 |  |  | 3.15 | [6 empty] | 2.202623 | 2.202623 |  |  | 2.202623 |  |  | 2.202623 | [26 empty] | 14 | Ethylbenzene | MAK | HDPE | Immersion | 295 | water | measured 0.0023 | 1.442464e-05 | 2.491362 | 2.275573 |  | **
752 | Islam 2009 |  | Ethylbenzene | 201 | Ethylbenzene | MAK | 106.1867 | #DIV/0! | 159.4494 | 3.15 | HDPE |  |  | Permeation | 295 | water | measured | 0.0023 | 1.442464e-05 |  |  |  |  | 1.8e-13 | -12.74473 | [36 empty] | -12.74473 | 106.1867 |  |  | 106.1867 |  | 106.1867 | [12 empty] | 14 | Ethylbenzene | MAK | HDPE | Permeation | 295 | water | measured 0.0023 | 1.442464e-05 |  | ** | -12.74473 | -12.38127
753 | Islam 2009 |  | Ethylbenzene | 201 | Ethylbenzene | MAK | 106.1867 | #DIV/0! | 159.4494 | 3.15 | HDPE |  |  | Permeation | 295 | water | measured | 0.0023 | 1.442464e-05 |  |  |  |  | 1.6e-13 | -12.79588 | [36 empty] | -12.79588 | 106.1867 |  |  | 106.1867 |  | 106.1867 | [12 empty] | 14 | Ethylbenzene | MAK | HDPE | Permeation | 295 | water | measured 0.0023 | 1.442464e-05 |  | ** | -12.79588 | -12.38127
754 | Islam 2009 |  | M&p-xylenes | -200 | Xylene | MAK | 120.2089 | #DIV/0! | #DIV/0! | 3.74 | HDPE |  |  | Immersion | 295 | water | measured | 0.0023 | #DIV/0! |  |  | 440 | 2.643453 | [8 empty] | 2.643453 | 3.74 |  |  | 3.74 | 3.74 |  |  | 3.74 | [6 empty] | #DIV/0! | #DIV/0! |  |  | #DIV/0! |  |  | #DIV/0! | [26 empty] | 14 | M&p-xylenes | MAK | HDPE | Immersion | 295 | water | measured 0.0023 |  | 2.643453 | 2.967088 |  | **
755 | Islam 2009 |  | M&p-xylenes | -200 | Xylene | MAK | 120.2089 | #DIV/0! | #DIV/0! | 3.74 | HDPE |  |  | Immersion | 295 | water | measured | 0.0023 | #DIV/0! |  |  | 340 | 2.531479 | [8 empty] | 2.531479 | 3.74 |  |  | 3.74 | 3.74 |  |  | 3.74 | [6 empty] | #DIV/0! | #DIV/0! |  |  | #DIV/0! |  |  | #DIV/0! | [26 empty] | 14 | M&p-xylenes | MAK | HDPE | Immersion | 295 | water | measured 0.0023 |  | 2.531479 | 2.967088 |  | **
756 | Islam 2009 |  | M&p-xylenes | -200 | Xylene | MAK | 120.2089 | #DIV/0! | #DIV/0! | 3.74 | HDPE |  |  | Permeation | 295 | water | measured | 0.0023 | #DIV/0! |  |  |  |  | 1.7e-13 | -12.76955 | [36 empty] | -12.76955 | 120.2089 |  |  | 120.2089 |  | 120.2089 | [12 empty] | 14 | M&p-xylenes | MAK | HDPE | Permeation | 295 | water | measured 0.0023 |  |  | ** | -12.76955 | -12.5388
757 | Islam 2009 |  | M&p-xylenes | -200 | Xylene | MAK | 120.2089 | #DIV/0! | #DIV/0! | 3.74 | HDPE |  |  | Permeation | 295 | water | measured | 0.0023 | #DIV/0! |  |  |  |  | 1.5e-13 | -12.82391 | [36 empty] | -12.82391 | 120.2089 |  |  | 120.2089 |  | 120.2089 | [12 empty] | 14 | M&p-xylenes | MAK | HDPE | Permeation | 295 | water | measured 0.0023 |  |  | ** | -12.82391 | -12.5388
758 | Joo et al 2005 |  | Benzene | 200 | Benzene | MAK | 78.10667 | 89.4 | 1988.899 | 2.13 | HDPE | 940000 |  | Immersion (spinning) | 293 | water | measured | 0.05 | 2.513954e-05 |  |  | 47.06 | 1.672652 | 4.01e-13 | -12.39686 | 1.887106e-11 | -10.7242 |  |  |  |  | 1.672652 | 2.13 | 2.13 |  |  | 2.13 | [9 empty] | 3.298613 | 3.298613 |  |  | 3.298613 | [10 empty] | -12.39686 | 78.10667 | 78.10667 | [16 empty] | 15 | Benzene | MAK | HDPE | Immersion (spinning) | 293 | water | measured 0.05 | 2.513954e-05 | 1.672652 | 1.080073 | -12.39686 | **
759 | Joo et al 2005 |  | Benzene | 200 | Benzene | MAK | 78.10667 | 89.4 | 1988.899 | 2.13 | HDPE | 940000 |  | Permeation | 293 | water | measured | 0.05 | 2.513954e-05 |  |  | 60.58 | 1.782329 | 4.59e-13 | -12.33819 | 2.780622e-11 | -10.55586 | 1 | 1 |  |  | 1.782329 | 2.13 | [13 empty] | 3.298613 | [33 empty] | 15 | Benzene | MAK | HDPE | Permeation | 293 | water | measured 0.05 | 2.513954e-05 | 1.782329 | ** | -12.33819 | **
760 | Joo et al 2005 |  | Benzene | 200 | Benzene | MAK | 78.10667 | 89.4 | 1988.899 | 2.13 | HDPE | 940000 |  | Permeation | 293 | water | measured | 0.1 | 5.027908e-05 |  |  | 91.12 | 1.959614 | 7.3e-13 | -12.13668 | 6.65176e-11 | -10.17706 |  |  |  |  | 1.959614 | 2.13 |  |  | 2.13 | [10 empty] | 3.298613 |  |  | 3.298613 | [11 empty] | -12.13668 | 78.10667 |  |  | 78.10667 |  | 78.10667 | [12 empty] | 15 | Benzene | MAK | HDPE | Permeation | 293 | water | measured 0.1 | 5.027908e-05 | 1.959614 | ** | -12.13668 | -12.06582
761 | Joo et al 2005 |  | Ethylbenzene | 201 | Ethylbenzene | MAK | 106.1867 | #DIV/0! | 159.4494 | 3.15 | HDPE | 940000 |  | Immersion (spinning) | 293 | water | measured | 0.05 | 0.000313579 |  |  | 162.62 | 2.211174 | 1.94e-13 | -12.7122 | 3.154828e-11 | -10.50102 |  |  |  |  | 2.211174 | 3.15 | 3.15 |  |  | 3.15 | [9 empty] | 2.202623 | 2.202623 |  |  | 2.202623 | [10 empty] | -12.7122 | 106.1867 | 106.1867 | [16 empty] | 15 | Ethylbenzene | MAK | HDPE | Immersion (spinning) | 293 | water | measured 0.05 | 0.000313579 | 2.211174 | 2.275573 | -12.7122 | **
762 | Joo et al 2005 |  | Ethylbenzene | 201 | Ethylbenzene | MAK | 106.1867 | #DIV/0! | 159.4494 | 3.15 | HDPE | 940000 |  | Permeation | 293 | water | measured | 0.05 | 0.000313579 |  |  | 231.92 | 2.365338 | 2.15e-13 | -12.66756 | 4.98628e-11 | -10.30222 | 1 | 1 |  |  | 2.365338 | 3.15 | [13 empty] | 2.202623 | [33 empty] | 15 | Ethylbenzene | MAK | HDPE | Permeation | 293 | water | measured 0.05 | 0.000313579 | 2.365338 | ** | -12.66756 | **
763 | Joo et al 2005 |  | Ethylbenzene | 201 | Ethylbenzene | MAK | 106.1867 | #DIV/0! | 159.4494 | 3.15 | HDPE | 940000 |  | Permeation | 293 | water | measured | 0.1 | 0.0006271581 |  |  | 269.42 | 2.43043 | 2.97e-13 | -12.52724 | 8.001774e-11 | -10.09681 |  |  |  |  | 2.43043 | 3.15 |  |  | 3.15 | [10 empty] | 2.202623 |  |  | 2.202623 | [11 empty] | -12.52724 | 106.1867 |  |  | 106.1867 |  | 106.1867 | [12 empty] | 15 | Ethylbenzene | MAK | HDPE | Permeation | 293 | water | measured 0.1 | 0.0006271581 | 2.43043 | ** | -12.52724 | -12.38127
764 | Joo et al 2005 |  | o-xylene | 218 | o-Xylene | MAK | 106.1867 | #DIV/0! | 218.9336 | 3.12 | HDPE | 940000 |  | Immersion (spinning) | 293 | water | measured | 0.05 | 0.0002283798 |  |  | 237.87 | 2.37634 | 2.05e-13 | -12.68825 | 4.876335e-11 | -10.31191 |  |  |  |  | 2.37634 | 3.12 | 3.12 |  |  | 3.12 | [9 empty] | 2.340312 | 2.340312 |  |  | 2.340312 | [10 empty] | -12.68825 | 106.1867 | 106.1867 | [16 empty] | 15 | o-xylene | MAK | HDPE | Immersion (spinning) | 293 | water | measured 0.05 | 0.0002283798 | 2.37634 | 2.240412 | -12.68825 | **
765 | Joo et al 2005 |  | o-xylene | 218 | o-Xylene | MAK | 106.1867 | #DIV/0! | 218.9336 | 3.12 | HDPE | 940000 |  | Permeation | 293 | water | measured | 0.05 | 0.0002283798 |  |  | 438.21 | 2.641682 | 1.25e-13 | -12.90309 | 5.477625e-11 | -10.26141 | 1 | 1 |  |  | 2.641682 | 3.12 | [13 empty] | 2.340312 | [33 empty] | 15 | o-xylene | MAK | HDPE | Permeation | 293 | water | measured 0.05 | 0.0002283798 | 2.641682 | ** | -12.90309 | **
766 | Joo et al 2005 |  | o-xylene | 218 | o-Xylene | MAK | 106.1867 | #DIV/0! | 218.9336 | 3.12 | HDPE | 940000 |  | Permeation | 293 | water | measured | 0.1 | 0.0004567595 |  |  | 436.57 | 2.640054 | 1.81e-13 | -12.74232 | 7.901917e-11 | -10.10227 |  |  |  |  | 2.640054 | 3.12 |  |  | 3.12 | [10 empty] | 2.340312 |  |  | 2.340312 | [11 empty] | -12.74232 | 106.1867 |  |  | 106.1867 |  | 106.1867 | [12 empty] | 15 | o-xylene | MAK | HDPE | Permeation | 293 | water | measured 0.1 | 0.0004567595 | 2.640054 | ** | -12.74232 | -12.38127
767 | Joo et al 2005 |  | p-xylene | 219 | p-Xylene | MAK | 106.1867 | 123.9 | 210.9385 | 3.15 | HDPE | 940000 |  | Immersion (spinning) | 293 | water | measured | 0.05 | 0.000237036 |  |  | 221.53 | 2.345433 | 3.27e-13 | -12.48545 | 7.244031e-11 | -10.14002 |  |  |  |  | 2.345433 | 3.15 | 3.15 |  |  | 3.15 | [9 empty] | 2.324156 | 2.324156 |  |  | 2.324156 | [10 empty] | -12.48545 | 106.1867 | 106.1867 | [16 empty] | 15 | p-xylene | MAK | HDPE | Immersion (spinning) | 293 | water | measured 0.05 | 0.000237036 | 2.345433 | 2.275573 | -12.48545 | **
768 | Joo et al 2005 |  | p-xylene | 219 | p-Xylene | MAK | 106.1867 | 123.9 | 210.9385 | 3.15 | HDPE | 940000 |  | Permeation | 293 | water | measured | 0.05 | 0.000237036 |  |  | 357.35 | 2.553094 | 1.91e-13 | -12.71897 | 6.825385e-11 | -10.16587 | 1 | 1 |  |  | 2.553094 | 3.15 | [13 empty] | 2.324156 | [33 empty] | 15 | p-xylene | MAK | HDPE | Permeation | 293 | water | measured 0.05 | 0.000237036 | 2.553094 | ** | -12.71897 | **
769 | Joo et al 2005 |  | p-xylene | 219 | p-Xylene | MAK | 106.1867 | 123.9 | 210.9385 | 3.15 | HDPE | 940000 |  | Permeation | 293 | water | measured | 0.1 | 0.0004740719 |  |  | 383.39 | 2.583641 | 2.69e-13 | -12.57025 | 1.0313191e-10 | -9.986607 |  |  |  |  | 2.583641 | 3.15 |  |  | 3.15 | [10 empty] | 2.324156 |  |  | 2.324156 | [11 empty] | -12.57025 | 106.1867 |  |  | 106.1867 |  | 106.1867 | [12 empty] | 15 | p-xylene | MAK | HDPE | Permeation | 293 | water | measured 0.1 | 0.0004740719 | 2.583641 | ** | -12.57025 | -12.38127
770 | Joo et al 2005 |  | Toluene | 204 | Toluene | MAK | 92.14249 | 106.9 | 610.5911 | 2.73 | HDPE | 940000 |  | Immersion (spinning) | 293 | water | measured | 0.05 | 8.188787e-05 |  |  | 59.76 | 1.776411 | 3.93e-13 | -12.40561 | 2.348568e-11 | -10.6292 |  |  |  |  | 1.776411 | 2.73 | 2.73 |  |  | 2.73 | [9 empty] | 2.78575 | 2.78575 |  |  | 2.78575 | [10 empty] | -12.40561 | 92.14249 | 92.14249 | [16 empty] | 15 | Toluene | MAK | HDPE | Immersion (spinning) | 293 | water | measured 0.05 | 8.188787e-05 | 1.776411 | 1.783309 | -12.40561 | **
771 | Joo et al 2005 |  | Toluene | 204 | Toluene | MAK | 92.14249 | 106.9 | 610.5911 | 2.73 | HDPE | 940000 |  | Permeation | 293 | water | measured | 0.05 | 8.188787e-05 |  |  | 112.85 | 2.052502 | 2.28e-13 | -12.64207 | 2.57298e-11 | -10.58956 | 1 | 1 |  |  | 2.052502 | 2.73 | [13 empty] | 2.78575 | [33 empty] | 15 | Toluene | MAK | HDPE | Permeation | 293 | water | measured 0.05 | 8.188787e-05 | 2.052502 | ** | -12.64207 | **
772 | Joo et al 2005 |  | Toluene | 204 | Toluene | MAK | 92.14249 | 106.9 | 610.5911 | 2.73 | HDPE | 940000 |  | Permeation | 293 | water | measured | 0.1 | 0.0001637757 |  |  | 126.31 | 2.101438 | 3.94e-13 | -12.4045 | 4.976614e-11 | -10.30307 |  |  |  |  | 2.101438 | 2.73 |  |  | 2.73 | [10 empty] | 2.78575 |  |  | 2.78575 | [11 empty] | -12.4045 | 92.14249 |  |  | 92.14249 |  | 92.14249 | [12 empty] | 15 | Toluene | MAK | HDPE | Permeation | 293 | water | measured 0.1 | 0.0001637757 | 2.101438 | ** | -12.4045 | -12.2235
773 | Mao et al 2006 |  | Benzene | 200 | Benzene | MAK | 78.10667 | 89.4 | 1988.899 | 2.13 | HDPE |  |  | Permeation | 296 | soilwater | measured | 0.0006 | 3.016745e-07 |  |  | 15.1892 | 1.181535 | 1.736111e-13 | -12.76042 | 2.637014e-12 | -11.57889 | 1 | 1 |  |  | 1.181535 | 2.13 | [13 empty] | 3.298613 | [33 empty] | 16 | Benzene | MAK | HDPE | Permeation | 296 | soilwater | measured 0.0006 | 3.016745e-07 | 1.181535 | ** | -12.76042 | **
774 | Mao et al 2006 |  | Benzene | 200 | Benzene | MAK | 78.10667 | 89.4 | 1988.899 | 2.13 | HDPE |  |  | Permeation | 296 | soilwater | measured | 0.006 | 3.016745e-06 |  |  | 11.29284 | 1.052803 | 2.893519e-13 | -12.53857 | 3.267604e-12 | -11.48577 | 1 | 1 |  |  | 1.052803 | 2.13 | [13 empty] | 3.298613 | [33 empty] | 16 | Benzene | MAK | HDPE | Permeation | 296 | soilwater | measured 0.006 | 3.016745e-06 | 1.052803 | ** | -12.53857 | **
775 | Mao et al 2006 |  | Benzene | 200 | Benzene | MAK | 78.10667 | 89.4 | 1988.899 | 2.13 | HDPE |  |  | Permeation | 296 | soilwater | measured | 0.0312 | 1.568707e-05 |  |  | 10.56968 | 1.024062 | 3.587963e-13 | -12.44515 | 3.792361e-12 | -11.42109 | 1 | 1 |  |  | 1.024062 | 2.13 | [13 empty] | 3.298613 | [33 empty] | 16 | Benzene | MAK | HDPE | Permeation | 296 | soilwater | measured 0.0312 | 1.568707e-05 | 1.024062 | ** | -12.44515 | **
776 | Mao et al 2006 |  | Benzene | 200 | Benzene | MAK | 78.10667 | 89.4 | 1988.899 | 2.13 | HDPE |  |  | Permeation | 296 | soilwater | measured | 0.0675 | 3.393838e-05 |  |  | 14.3637 | 1.157266 | 3.703704e-13 | -12.43136 | 5.319889e-12 | -11.2741 |  |  |  |  | 1.157266 | 2.13 |  |  | 2.13 | [10 empty] | 3.298613 |  |  | 3.298613 | [11 empty] | -12.43136 | 78.10667 |  |  | 78.10667 |  | 78.10667 | [12 empty] | 16 | Benzene | MAK | HDPE | Permeation | 296 | soilwater | measured 0.0675 | 3.393838e-05 | 1.157266 | ** | -12.43136 | -12.06582
777 | Mao et al 2006 |  | Toluene | 204 | Toluene | MAK | 92.14249 | 106.9 | 610.5911 | 2.73 | HDPE |  |  | Permeation | 296 | soilwater | measured | 0.0005 | 8.188787e-07 |  |  | 18.306288 | 1.2626 | 1.736111e-13 | -12.76042 | 3.178175e-12 | -11.49782 | 1 | 1 |  |  | 1.2626 | 2.73 | [13 empty] | 2.78575 | [33 empty] | 16 | Toluene | MAK | HDPE | Permeation | 296 | soilwater | measured 0.0005 | 8.188787e-07 | 1.2626 | ** | -12.76042 | **
778 | Mao et al 2006 |  | Toluene | 204 | Toluene | MAK | 92.14249 | 106.9 | 610.5911 | 2.73 | HDPE |  |  | Permeation | 296 | soilwater | measured | 0.0052 | 8.516338e-06 |  |  | 13.50818 | 1.130597 | 2.546296e-13 | -12.59409 | 3.439583e-12 | -11.46349 | 1 | 1 |  |  | 1.130597 | 2.73 | [13 empty] | 2.78575 | [33 empty] | 16 | Toluene | MAK | HDPE | Permeation | 296 | soilwater | measured 0.0052 | 8.516338e-06 | 1.130597 | ** | -12.59409 | **
779 | Mao et al 2006 |  | Toluene | 204 | Toluene | MAK | 92.14249 | 106.9 | 610.5911 | 2.73 | HDPE |  |  | Permeation | 296 | soilwater | measured | 0.0263 | 4.307302e-05 |  |  | 14.12452 | 1.149974 | 3.009259e-13 | -12.52154 | 4.250436e-12 | -11.37157 | 1 | 1 |  |  | 1.149974 | 2.73 | [13 empty] | 2.78575 | [33 empty] | 16 | Toluene | MAK | HDPE | Permeation | 296 | soilwater | measured 0.0263 | 4.307302e-05 | 1.149974 | ** | -12.52154 | **
780 | Mao et al 2006 |  | Toluene | 204 | Toluene | MAK | 92.14249 | 106.9 | 610.5911 | 2.73 | HDPE |  |  | Permeation | 296 | soilwater | measured | 0.0562 | 9.204196e-05 |  |  | 18.43471 | 1.265636 | 3.356481e-13 | -12.47412 | 6.187578e-12 | -11.20848 |  |  |  |  | 1.265636 | 2.73 |  |  | 2.73 | [10 empty] | 2.78575 |  |  | 2.78575 | [11 empty] | -12.47412 | 92.14249 |  |  | 92.14249 |  | 92.14249 | [12 empty] | 16 | Toluene | MAK | HDPE | Permeation | 296 | soilwater | measured 0.0562 | 9.204196e-05 | 1.265636 | ** | -12.47412 | -12.2235
781 | Park et al 1996 |  | m-Xylene | 205 | m-Xylene | MAK | 106.19 | #DIV/0! | 197.4065 | 3.2 | HDPE |  |  | Permeation | 293 | water | measured | 0.01 | 5.065689e-05 |  |  | 6.3 | 0.7993405 | 5.3e-13 | -12.27572 | 3.339e-12 | -11.47638 | 1 | 1 |  |  | 0.7993405 | 3.2 | [13 empty] | 2.295361 | [33 empty] | 18 | m-Xylene | MAK | HDPE | Permeation | 293 | water | measured 0.01 | 5.065689e-05 | 0.7993405 | ** | -12.27572 | **
782 | Park et al 1996 |  | m-Xylene | 205 | m-Xylene | MAK | 106.19 | #DIV/0! | 197.4065 | 3.2 | HDPE |  |  | Permeation | 293 | water | measured | 0.05 | 0.0002532844 |  |  | 6.5 | 0.8129134 | 6.7e-13 | -12.17393 | 4.355e-12 | -11.36101 | 1 | 1 |  |  | 0.8129134 | 3.2 | [13 empty] | 2.295361 | [33 empty] | 18 | m-Xylene | MAK | HDPE | Permeation | 293 | water | measured 0.05 | 0.0002532844 | 0.8129134 | ** | -12.17393 | **
783 | Park et al 1996 |  | m-Xylene | 205 | m-Xylene | MAK | 106.19 | #DIV/0! | 197.4065 | 3.2 | HDPE |  |  | Permeation | 293 | water | measured | 0.1 | 0.0005065689 |  |  | 6.3 | 0.7993405 | 9.6e-13 | -12.01773 | 6.048e-12 | -11.21839 |  |  |  |  | 0.7993405 | 3.2 |  |  | 3.2 | [10 empty] | 2.295361 |  |  | 2.295361 | [11 empty] | -12.01773 | 106.19 |  |  | 106.19 |  | 106.19 | [12 empty] | 18 | m-Xylene | MAK | HDPE | Permeation | 293 | water | measured 0.1 | 0.0005065689 | 0.7993405 | ** | -12.01773 | -12.38131
784 | Park et al 1996 |  | Toluene | 204 | Toluene | MAK | 92.14249 | 106.9 | 610.5911 | 2.73 | HDPE |  |  | Permeation | 293 | water | measured | 0.01 | 1.637757e-05 |  |  | 135 | 2.130334 | 3.2e-13 | -12.49485 | 4.32e-11 | -10.36452 | 1 | 1 |  |  | 2.130334 | 2.73 | [13 empty] | 2.78575 | [33 empty] | 18 | Toluene | MAK | HDPE | Permeation | 293 | water | measured 0.01 | 1.637757e-05 | 2.130334 | ** | -12.49485 | **
785 | Park et al 1996 |  | Toluene | 204 | Toluene | MAK | 92.14249 | 106.9 | 610.5911 | 2.73 | HDPE |  |  | Permeation | 293 | water | measured | 0.05 | 8.188787e-05 |  |  | 145 | 2.161368 | 3.6e-13 | -12.4437 | 5.22e-11 | -10.28233 | 1 | 1 |  |  | 2.161368 | 2.73 | [13 empty] | 2.78575 | [33 empty] | 18 | Toluene | MAK | HDPE | Permeation | 293 | water | measured 0.05 | 8.188787e-05 | 2.161368 | ** | -12.4437 | **
786 | Park et al 1996 |  | Toluene | 204 | Toluene | MAK | 92.14249 | 106.9 | 610.5911 | 2.73 | HDPE |  |  | Permeation | 293 | water | measured | 0.1 | 0.0001637757 |  |  | 140 | 2.146128 | 5.3e-13 | -12.27572 | 7.42e-11 | -10.1296 |  |  |  |  | 2.146128 | 2.73 |  |  | 2.73 | [10 empty] | 2.78575 |  |  | 2.78575 | [11 empty] | -12.27572 | 92.14249 |  |  | 92.14249 |  | 92.14249 | [12 empty] | 18 | Toluene | MAK | HDPE | Permeation | 293 | water | measured 0.1 | 0.0001637757 | 2.146128 | ** | -12.27572 | -12.2235
787 | Park Nibras 1993 |  | Ethylbenzene | 201 | Ethylbenzene | MAK | 106.1867 | #DIV/0! | 159.4494 | 3.15 | HDPE | 940000 |  | Immersion | 293 | water |  |  | 1 |  | 0.0785 | 462.78 | 2.665375 | 2.78e-12 | -11.55596 | 1.286528e-09 | -8.890581 |  |  |  |  | 2.665375 | 3.15 | 3.15 |  |  | 3.15 |  |  | 3.15 | [6 empty] | 2.202623 | 2.202623 |  |  | 2.202623 |  |  | 2.202623 | [7 empty] | -11.55596 | 106.1867 | 106.1867 | [16 empty] | 19 | Ethylbenzene | MAK | HDPE | Immersion | 293 | water |  | 1 | 2.665375 | 2.275573 | -11.55596 | **
788 | Park Nibras 1993 |  | m-Xylene | 205 | m-Xylene | MAK | 106.19 | #DIV/0! | 197.4065 | 3.2 | HDPE | 940000 |  | Immersion | 293 | water |  | 0.015 | 7.598533e-05 |  |  | 310.22 | 2.49167 | 3.11e-12 | -11.50724 | 9.647842e-10 | -9.01557 | 1 | 1 |  |  | 2.49167 | 3.2 | [13 empty] | 2.295361 | [33 empty] | 19 | m-Xylene | MAK | HDPE | Immersion | 293 | water | 0.015 | 7.598533e-05 | 2.49167 | ** | -11.50724 | **
789 | Park Nibras 1993 |  | m-Xylene | 205 | m-Xylene | MAK | 106.19 | #DIV/0! | 197.4065 | 3.2 | HDPE | 940000 |  | Immersion | 293 | water |  | 0.046 | 0.0002330217 |  |  | 215.81 | 2.334072 | 3.06e-12 | -11.51428 | 6.603786e-10 | -9.180207 | 1 | 1 |  |  | 2.334072 | 3.2 | [13 empty] | 2.295361 | [33 empty] | 19 | m-Xylene | MAK | HDPE | Immersion | 293 | water | 0.046 | 0.0002330217 | 2.334072 | ** | -11.51428 | **
790 | Park Nibras 1993 |  | m-Xylene | 205 | m-Xylene | MAK | 106.19 | #DIV/0! | 197.4065 | 3.2 | HDPE | 940000 |  | Immersion | 293 | water |  | 0.094 | 0.0004761747 |  |  | 192.63 | 2.284724 | 3.61e-12 | -11.44249 | 6.953943e-10 | -9.157769 | 1 |  |  |  | 2.284724 | 3.2 | [13 empty] | 2.295361 | [14 empty] | -11.44249 | 106.19 | 106.19 | [16 empty] | 19 | m-Xylene | MAK | HDPE | Immersion | 293 | water | 0.094 | 0.0004761747 | 2.284724 | ** | -11.44249 | **
791 | Park Nibras 1993 |  | m-Xylene | 205 | m-Xylene | MAK | 106.19 | #DIV/0! | 197.4065 | 3.2 | HDPE | 940000 |  | Immersion | 293 | water |  | 0.14 | 0.0007091964 |  |  | 201.32 | 2.303887 | 3.33e-12 | -11.47756 | 6.703956e-10 | -9.173669 | 1 | 1 |  | experiment conducted at different concentrations, use highest value | 2.303887 | 3.2 | [13 empty] | 2.295361 | [33 empty] | 19 | m-Xylene | MAK | HDPE | Immersion | 293 | water | 0.14 | 0.0007091964 | 2.303887 | ** | -11.47756 | **
792 | Park Nibras 1993 |  | m-Xylene | 205 | m-Xylene | MAK | 106.19 | #DIV/0! | 197.4065 | 3.2 | HDPE | 940000 |  | Immersion | 293 | water |  |  | 1 |  | 0.0854 | 406.6532 | 2.609224 | 3.68e-12 | -11.43415 | 1.496484e-09 | -8.824928 |  | 1 |  |  | 2.609224 | 3.2 | 3.2 |  |  | 3.2 |  |  | 3.2 | [6 empty] | 2.295361 | 2.295361 |  |  | 2.295361 |  |  | 2.295361 | [26 empty] | 19 | m-Xylene | MAK | HDPE | Immersion | 293 | water |  | 1 | 2.609224 | 2.334176 | -11.43415 | **
793 | Park Nibras 1993 |  | Toluene | 204 | Toluene | MAK | 92.14249 | 106.9 | 610.5911 | 2.73 | HDPE | 940000 |  | Immersion | 293 | water | measured | 0.0218875 | 3.584641e-05 |  |  | 151.03 | 2.179063 | 5.55e-12 | -11.25571 | 8.382165e-10 | -9.076644 | 1 | 1 |  |  | 2.179063 | 2.73 | [13 empty] | 2.78575 | [33 empty] | 19 | Toluene | MAK | HDPE | Immersion | 293 | water | measured 0.0218875 | 3.584641e-05 | 2.179063 | ** | -11.25571 | **
794 | Park Nibras 1993 |  | Toluene | 204 | Toluene | MAK | 92.14249 | 106.9 | 610.5911 | 2.73 | HDPE | 940000 |  | Immersion | 293 | water | measured | 0.141625 | 0.0002319474 |  |  | 83.92 | 1.923865 | 3.47e-12 | -11.45967 | 2.912024e-10 | -9.535805 | 1 | 1 |  |  | 1.923865 | 2.73 | [13 empty] | 2.78575 | [33 empty] | 19 | Toluene | MAK | HDPE | Immersion | 293 | water | measured 0.141625 | 0.0002319474 | 1.923865 | ** | -11.45967 | **
795 | Park Nibras 1993 |  | Toluene | 204 | Toluene | MAK | 92.14249 | 106.9 | 610.5911 | 2.73 | HDPE | 940000 |  | Immersion | 293 | water | measured | 0.27295 | 0.0004470259 |  |  | 86.27 | 1.93586 | 4.72e-12 | -11.32606 | 4.071944e-10 | -9.390198 | 1 |  |  |  | 1.93586 | 2.73 | [13 empty] | 2.78575 | [14 empty] | -11.32606 | 92.14249 | 92.14249 | [16 empty] | 19 | Toluene | MAK | HDPE | Immersion | 293 | water | measured 0.27295 | 0.0004470259 | 1.93586 | ** | -11.32606 | **
796 | Park Nibras 1993 |  | Toluene | 204 | Toluene | MAK | 92.14249 | 106.9 | 610.5911 | 2.73 | HDPE | 940000 |  | Immersion | 293 | water | measured | 0.419725 | 0.0006874077 |  |  | 63.45 | 1.802432 | 5.14e-12 | -11.28904 | 3.26133e-10 | -9.486605 | 1 | 1 |  | experiment conducted at different concentrations, use highest value | 1.802432 | 2.73 | [13 empty] | 2.78575 | [33 empty] | 19 | Toluene | MAK | HDPE | Immersion | 293 | water | measured 0.419725 | 0.0006874077 | 1.802432 | ** | -11.28904 | **
797 | Park Nibras 1993 |  | Toluene | 204 | Toluene | MAK | 92.14249 | 106.9 | 610.5911 | 2.73 | HDPE | 940000 |  | Immersion | 293 | water | pure product |  | 1 |  | 0.0838 | 129.0094 | 2.110621 | 4.44e-12 | -11.35262 | 5.728018e-10 | -9.241996 |  | 1 |  |  | 2.110621 | 2.73 | 2.73 |  |  | 2.73 |  |  | 2.73 | [6 empty] | 2.78575 | 2.78575 |  |  | 2.78575 |  |  | 2.78575 | [26 empty] | 19 | Toluene | MAK | HDPE | Immersion | 293 | water | pure product | 1 | 2.110621 | 1.783309 | -11.35262 | **
798 | Rowe et al 2011 |  | Benzene | 200 | Benzene | MAK | 78.10667 | 89.4 | 1988.899 | 2.13 | HDPE |  |  | DeSorption to water | 295 | water | measured | 0.25 | 0.0001256977 |  |  | 30 | 1.477121 | [8 empty] | 1.477121 | 2.13 |  | 2.13 | [11 empty] | 3.298613 |  | 3.298613 | [31 empty] | 22 | Benzene | MAK | HDPE | DeSorption to water | 295 | water | measured 0.25 | 0.0001256977 | 1.477121 | ** |  | **
799 | Rowe et al 2011 |  | Benzene | 200 | Benzene | MAK | 78.10667 | 89.4 | 1988.899 | 2.13 | HDPE |  |  | Immersion | 295 | water | measured | 0.25 | 0.0001256977 |  |  | 36 | 1.556303 | [8 empty] | 1.556303 | 2.13 | 2.13 | 3.15 |  | 2.13 | [9 empty] | 3.298613 | 3.298613 |  |  | 3.298613 | [29 empty] | 22 | Benzene | MAK | HDPE | Immersion | 295 | water | measured 0.25 | 0.0001256977 | 1.556303 | 1.080073 |  | **
800 | Rowe et al 2011 |  | Benzene | 200 | Benzene | MAK | 78.10667 | 89.4 | 1988.899 | 2.13 | HDPE |  |  | Permeation | 295 | water | measured | 0.25 | 0.0001256977 |  |  |  |  | 2.7e-13 | -12.56864 | [9 empty] | 3.12 | [26 empty] | -12.56864 | 78.10667 |  |  | 78.10667 |  | 78.10667 | [12 empty] | 22 | Benzene | MAK | HDPE | Permeation | 295 | water | measured 0.25 | 0.0001256977 |  | ** | -12.56864 | -12.06582
801 | Rowe et al 2011 |  | ETB | 201 | Ethylbenzene | MAK | 106.1867 | #DIV/0! | 159.4494 | 3.15 | HDPE |  |  | DeSorption to water | 295 | water | measured | 0.25 | 0.001567895 |  |  | 325 | 2.511883 | [8 empty] | 2.511883 | 3.15 |  | 3.2 | [11 empty] | 2.202623 |  | 2.202623 | [31 empty] | 22 | ETB | MAK | HDPE | DeSorption to water | 295 | water | measured 0.25 | 0.001567895 | 2.511883 | ** |  | **
802 | Rowe et al 2011 |  | ETB | 201 | Ethylbenzene | MAK | 106.1867 | #DIV/0! | 159.4494 | 3.15 | HDPE |  |  | Immersion | 295 | water | measured | 0.25 | 0.001567895 |  |  | 309 | 2.489958 | [7 empty] | experiment conducted at different concentrations, use highest value | 2.489958 | 3.15 | 3.15 | 2.73 |  | 3.15 |  |  | 3.15 | [6 empty] | 2.202623 | 2.202623 |  |  | 2.202623 |  |  | 2.202623 | [26 empty] | 22 | ETB | MAK | HDPE | Immersion | 295 | water | measured 0.25 | 0.001567895 | 2.489958 | 2.275573 |  | **
803 | Rowe et al 2011 |  | ETB | 201 | Ethylbenzene | MAK | 106.1867 | #DIV/0! | 159.4494 | 3.15 | HDPE |  |  | Permeation | 295 | water | measured | 0.25 | 0.001567895 |  |  |  |  | 1.9e-13 | -12.72125 | [36 empty] | -12.72125 | 106.1867 |  |  | 106.1867 | [14 empty] | 22 | ETB | MAK | HDPE | Permeation | 295 | water | measured 0.25 | 0.001567895 |  | ** | -12.72125 | **
804 | Rowe et al 2011 |  | m-Xylene | 218 | o-Xylene | MAK | 106.1867 | #DIV/0! | 218.9336 | 3.12 | HDPE |  |  | DeSorption to water | 295 | water | measured | 0.25 | 0.001141899 |  |  | 412 | 2.614897 | [8 empty] | 2.614897 | 3.12 | [13 empty] | 2.340312 |  | 2.340312 | [31 empty] | 22 | m-Xylene | MAK | HDPE | DeSorption to water | 295 | water | measured 0.25 | 0.001141899 | 2.614897 | ** |  | **
805 | Rowe et al 2011 |  | m-Xylene | 218 | o-Xylene | MAK | 106.1867 | #DIV/0! | 218.9336 | 3.12 | HDPE |  |  | Immersion | 295 | water | measured | 0.25 | 0.001141899 |  |  | 337 | 2.52763 | [7 empty] | experiment conducted at different concentrations, use highest value | 2.52763 | 3.12 | 3.12 |  |  | 3.12 |  |  | 3.12 | [6 empty] | 2.340312 | 2.340312 |  |  | 2.340312 |  |  | 2.340312 | [26 empty] | 22 | m-Xylene | MAK | HDPE | Immersion | 295 | water | measured 0.25 | 0.001141899 | 2.52763 | 2.240412 |  | **
806 | Rowe et al 2011 |  | m-Xylene | 218 | o-Xylene | MAK | 106.1867 | #DIV/0! | 218.9336 | 3.12 | HDPE |  |  | Permeation | 295 | water | measured | 0.25 | 0.001141899 |  |  |  |  | 1.9e-13 | -12.72125 | [36 empty] | -12.72125 | 106.1867 |  |  | 106.1867 | [14 empty] | 22 | m-Xylene | MAK | HDPE | Permeation | 295 | water | measured 0.25 | 0.001141899 |  | ** | -12.72125 | **
807 | Rowe et al 2011 |  | o-Xylene | 205 | m-Xylene | MAK | 106.19 | #DIV/0! | 197.4065 | 3.2 | HDPE |  |  | DeSorption to water | 295 | water | measured | 0.25 | 0.001266422 |  |  | 349 | 2.542825 | [8 empty] | 2.542825 | 3.2 | [13 empty] | 2.295361 |  | 2.295361 | [31 empty] | 22 | o-Xylene | MAK | HDPE | DeSorption to water | 295 | water | measured 0.25 | 0.001266422 | 2.542825 | ** |  | **
808 | Rowe et al 2011 |  | o-Xylene | 205 | m-Xylene | MAK | 106.19 | #DIV/0! | 197.4065 | 3.2 | HDPE |  |  | Immersion | 295 | water | measured | 0.25 | 0.001266422 |  |  | 243 | 2.385606 | [7 empty] | experiment conducted at different concentrations, use highest value | 2.385606 | 3.2 | 3.2 |  |  | 3.2 |  |  | 3.2 | [6 empty] | 2.295361 | 2.295361 |  |  | 2.295361 |  |  | 2.295361 | [26 empty] | 22 | o-Xylene | MAK | HDPE | Immersion | 295 | water | measured 0.25 | 0.001266422 | 2.385606 | 2.334176 |  | **
809 | Rowe et al 2011 |  | o-Xylene | 205 | m-Xylene | MAK | 106.19 | #DIV/0! | 197.4065 | 3.2 | HDPE |  |  | Permeation | 295 | water | measured | 0.25 | 0.001266422 |  |  |  |  | 1.7e-13 | -12.76955 | [36 empty] | -12.76955 | 106.19 |  |  | 106.19 | [14 empty] | 22 | o-Xylene | MAK | HDPE | Permeation | 295 | water | measured 0.25 | 0.001266422 |  | ** | -12.76955 | **
810 | Rowe et al 2011 |  | Tuluene | 204 | Toluene | MAK | 92.14249 | 106.9 | 610.5911 | 2.73 | HDPE |  |  | DeSorption to water | 295 | water | measured | 0.25 | 0.0004094393 |  |  | 114 | 2.056905 | [8 empty] | 2.056905 | 2.73 | [13 empty] | 2.78575 |  | 2.78575 | [31 empty] | 22 | Tuluene | MAK | HDPE | DeSorption to water | 295 | water | measured 0.25 | 0.0004094393 | 2.056905 | ** |  | **
811 | Rowe et al 2011 |  | Tuluene | 204 | Toluene | MAK | 92.14249 | 106.9 | 610.5911 | 2.73 | HDPE |  |  | Immersion | 295 | water | measured | 0.25 | 0.0004094393 |  |  | 121 | 2.082785 | [8 empty] | 2.082785 | 2.73 | 2.73 |  |  | 2.73 | [9 empty] | 2.78575 | 2.78575 |  |  | 2.78575 | [29 empty] | 22 | Tuluene | MAK | HDPE | Immersion | 295 | water | measured 0.25 | 0.0004094393 | 2.082785 | 1.783309 |  | **
812 | Rowe et al 2011 |  | Tuluene | 204 | Toluene | MAK | 92.14249 | 106.9 | 610.5911 | 2.73 | HDPE |  |  | Permeation | 295 | water | measured | 0.25 | 0.0004094393 |  |  |  |  | 2.3e-13 | -12.63827 | [36 empty] | -12.63827 | 92.14249 |  |  | 92.14249 |  | 92.14249 | [12 empty] | 22 | Tuluene | MAK | HDPE | Permeation | 295 | water | measured 0.25 | 0.0004094393 |  | ** | -12.63827 | -12.2235
813 | Sangam Rowe 2001 |  | Benzene | 200 | Benzene | MAK | 78.10667 | 89.4 | 1988.899 | 2.13 | HDPE | 940000 |  | Immersion | 295 | water |  | 0.003 | 1.508372e-06 |  |  | 28 | 1.447158 | [8 empty] | 1.447158 | 2.13 | 2.13 |  |  | 2.13 | [9 empty] | 3.298613 | 3.298613 |  |  | 3.298613 | [29 empty] | 26 | Benzene | MAK | HDPE | Immersion | 295 | water | 0.003 | 1.508372e-06 | 1.447158 | 1.080073 |  | **
814 | Sangam Rowe 2001 |  | Benzene | 200 | Benzene | MAK | 78.10667 | 89.4 | 1988.899 | 2.13 | HDPE | 940000 |  | Permeation | 295 | water |  | 0.003 | 1.508372e-06 |  |  | 30 | 1.477121 | 3.5e-13 | -12.45593 | 1.05e-11 | -10.97881 |  |  |  |  | 1.477121 | 2.13 |  |  | 2.13 | [10 empty] | 3.298613 |  |  | 3.298613 | [11 empty] | -12.45593 | 78.10667 |  |  | 78.10667 |  | 78.10667 | [12 empty] | 26 | Benzene | MAK | HDPE | Permeation | 295 | water | 0.003 | 1.508372e-06 | 1.477121 | ** | -12.45593 | -12.06582
815 | Sangam Rowe 2001 |  | Ethylbenzene | 201 | Ethylbenzene | MAK | 106.1867 | #DIV/0! | 159.4494 | 3.15 | HDPE | 940000 |  | Immersion | 295 | water |  | 0.003 | 1.881474e-05 |  |  | 276 | 2.440909 | [8 empty] | 2.440909 | 3.15 | 3.15 |  |  | 3.15 | [9 empty] | 2.202623 | 2.202623 |  |  | 2.202623 | [29 empty] | 26 | Ethylbenzene | MAK | HDPE | Immersion | 295 | water | 0.003 | 1.881474e-05 | 2.440909 | 2.275573 |  | **
816 | Sangam Rowe 2001 |  | Ethylbenzene | 201 | Ethylbenzene | MAK | 106.1867 | #DIV/0! | 159.4494 | 3.15 | HDPE | 940000 |  | Permeation | 295 | water |  | 0.003 | 1.881474e-05 |  |  | 285 | 2.454845 | 1.8e-13 | -12.74473 | 5.13e-11 | -10.28988 |  |  |  |  | 2.454845 | 3.15 |  |  | 3.15 | [10 empty] | 2.202623 |  |  | 2.202623 | [11 empty] | -12.74473 | 106.1867 |  |  | 106.1867 |  | 106.1867 | [12 empty] | 26 | Ethylbenzene | MAK | HDPE | Permeation | 295 | water | 0.003 | 1.881474e-05 | 2.454845 | ** | -12.74473 | -12.38127
817 | Sangam Rowe 2001 |  | m&p-Xylene | 205 | m-Xylene | MAK | 106.19 | #DIV/0! | 197.4065 | 3.2 | HDPE | 940000 |  | Immersion | 295 | water |  | 0.003 | 1.519707e-05 |  |  | 354 | 2.549003 | [8 empty] | 2.549003 | 3.2 | 3.2 |  |  | 3.2 | [9 empty] | 2.295361 | 2.295361 |  |  | 2.295361 | [29 empty] | 26 | m&p-Xylene | MAK | HDPE | Immersion | 295 | water | 0.003 | 1.519707e-05 | 2.549003 | 2.334176 |  | **
818 | Sangam Rowe 2001 |  | m&p-Xylene | 205 | m-Xylene | MAK | 106.19 | #DIV/0! | 197.4065 | 3.2 | HDPE | 940000 |  | Permeation | 295 | water |  | 0.003 | 1.519707e-05 |  |  | 347 | 2.540329 | 1.7e-13 | -12.76955 | 5.899e-11 | -10.22922 |  |  |  |  | 2.540329 | 3.2 |  |  | 3.2 | [10 empty] | 2.295361 |  |  | 2.295361 | [11 empty] | -12.76955 | 106.19 |  |  | 106.19 |  | 106.19 | [12 empty] | 26 | m&p-Xylene | MAK | HDPE | Permeation | 295 | water | 0.003 | 1.519707e-05 | 2.540329 | ** | -12.76955 | -12.38131
819 | Sangam Rowe 2001 |  | o-Xylene | 218 | o-Xylene | MAK | 106.1867 | #DIV/0! | 218.9336 | 3.12 | HDPE | 940000 |  | Immersion | 295 | water |  | 0.003 | 1.370279e-05 |  |  | 239 | 2.378398 | [8 empty] | 2.378398 | 3.12 | 3.12 |  |  | 3.12 | [9 empty] | 2.340312 | 2.340312 |  |  | 2.340312 | [29 empty] | 26 | o-Xylene | MAK | HDPE | Immersion | 295 | water | 0.003 | 1.370279e-05 | 2.378398 | 2.240412 |  | **
820 | Sangam Rowe 2001 |  | o-Xylene | 218 | o-Xylene | MAK | 106.1867 | #DIV/0! | 218.9336 | 3.12 | HDPE | 940000 |  | Permeation | 295 | water |  | 0.003 | 1.370279e-05 |  |  | 240 | 2.380211 | 1.5e-13 | -12.82391 | 3.6e-11 | -10.4437 |  |  |  |  | 2.380211 | 3.12 |  |  | 3.12 | [10 empty] | 2.340312 |  |  | 2.340312 | [11 empty] | -12.82391 | 106.1867 |  |  | 106.1867 |  | 106.1867 | [12 empty] | 26 | o-Xylene | MAK | HDPE | Permeation | 295 | water | 0.003 | 1.370279e-05 | 2.380211 | ** | -12.82391 | -12.38127
821 | Sangam Rowe 2001 |  | Toluene | 204 | Toluene | MAK | 92.14249 | 106.9 | 610.5911 | 2.73 | HDPE | 940000 |  | Immersion | 295 | water | measured | 0.003 | 4.913272e-06 |  |  | 107.5 | 2.031408 | [8 empty] | 2.031408 | 2.73 | 2.73 |  |  | 2.73 | [9 empty] | 2.78575 | 2.78575 |  |  | 2.78575 | [29 empty] | 26 | Toluene | MAK | HDPE | Immersion | 295 | water | measured 0.003 | 4.913272e-06 | 2.031408 | 1.783309 |  | **
822 | Sangam Rowe 2001 |  | Toluene | 204 | Toluene | MAK | 92.14249 | 106.9 | 610.5911 | 2.73 | HDPE | 940000 |  | Permeation | 295 | water | measured | 0.003 | 4.913272e-06 |  |  | 100 | 2 | 3e-13 | -12.52288 | 3e-11 | -10.52288 |  |  |  |  | 2 | 2.73 |  |  | 2.73 | [10 empty] | 2.78575 |  |  | 2.78575 | [11 empty] | -12.52288 | 92.14249 |  |  | 92.14249 |  | 92.14249 | [12 empty] | 26 | Toluene | MAK | HDPE | Permeation | 295 | water | measured 0.003 | 4.913272e-06 | 2 | ** | -12.52288 | -12.2235
823 | Vonk 1985 |  | 1,3,5-Trimethylbenzeen | -201 | 1,3,5-Trimethylbenzene | MAK | 120.19 | #DIV/0! | 11.45 | 3.51 | HDPE |  | 948000 | Immersion | 293 | water | saturated |  | 1 |  | 0.079 | 6540.786 | 3.81563 | [8 empty] | 3.81563 | 3.51 | 3.51 |  |  | 3.51 |  |  | 3.51 | [6 empty] | 1.058805 | 1.058805 |  |  | 1.058805 |  |  | 1.058805 | [26 empty] | 37 | 1,3,5-Trimethylbenzeen | MAK | HDPE | Immersion | 293 | water | saturated | 1 | 3.81563 | 2.697515 |  | **
824 | Vonk 1985 |  | Benzeen | 200 | Benzene | MAK | 78.10667 | 89.4 | 1988.899 | 2.13 | HDPE |  | 948000 | Immersion | 293 | water | saturated |  | 1 |  | 0.07 | 33.3652 | 1.523294 | [8 empty] | 1.523294 | 2.13 | 2.13 |  |  | 2.13 |  |  | 2.13 | [6 empty] | 3.298613 | 3.298613 |  |  | 3.298613 |  |  | 3.298613 | [26 empty] | 37 | Benzeen | MAK | HDPE | Immersion | 293 | water | saturated | 1 | 1.523294 | 1.080073 |  | **
825 | Vonk 1985 |  | Ethylbenzeen | 201 | Ethylbenzene | MAK | 106.1867 | #DIV/0! | 159.4494 | 3.15 | HDPE |  | 948000 | Immersion | 293 | water | saturated |  | 1 |  | 0.068 | 404.2912 | 2.606694 | [8 empty] | 2.606694 | 3.15 | 3.15 |  |  | 3.15 |  |  | 3.15 | [6 empty] | 2.202623 | 2.202623 |  |  | 2.202623 |  |  | 2.202623 | [26 empty] | 37 | Ethylbenzeen | MAK | HDPE | Immersion | 293 | water | saturated | 1 | 2.606694 | 2.275573 |  | **
826 | Vonk 1985 |  | m-Xyleen | 205 | m-Xylene | MAK | 106.19 | #DIV/0! | 197.4065 | 3.2 | HDPE |  | 948000 | Immersion | 293 | water | saturated |  | 1 |  | 0.079 | 379.3796 | 2.579074 | [8 empty] | 2.579074 | 3.2 | 3.2 |  |  | 3.2 |  |  | 3.2 | [6 empty] | 2.295361 | 2.295361 |  |  | 2.295361 |  |  | 2.295361 | [26 empty] | 37 | m-Xyleen | MAK | HDPE | Immersion | 293 | water | saturated | 1 | 2.579074 | 2.334176 |  | **
827 | Vonk 1985 |  | o-Xyleen | 218 | o-Xylene | MAK | 106.1867 | #DIV/0! | 218.9336 | 3.12 | HDPE |  | 948000 | Immersion | 293 | water | saturated |  | 1 |  | 0.08 | 346.4064 | 2.539586 | [8 empty] | 2.539586 | 3.12 | 3.12 |  |  | 3.12 |  |  | 3.12 | [6 empty] | 2.340312 | 2.340312 |  |  | 2.340312 |  |  | 2.340312 | [26 empty] | 37 | o-Xyleen | MAK | HDPE | Immersion | 293 | water | saturated | 1 | 2.539586 | 2.240412 |  | **
828 | Vonk 1985 |  | Pentylbenzeen | -203 | Penthylbenzene | MAK | 148.25 | #DIV/0! | 3.37 | 4.9 | HDPE |  | 948000 | Immersion | 293 | water | saturated |  | 1 |  | 0.06 | 16878.34 | 4.22733 | [8 empty] | 4.22733 | 4.9 | 4.9 |  |  | 4.9 |  |  | 4.9 | [6 empty] | 0.5276299 | 0.5276299 |  |  | 0.5276299 |  |  | 0.5276299 | [26 empty] | 37 | Pentylbenzeen | MAK | HDPE | Immersion | 293 | water | saturated | 1 | 4.22733 | 4.326676 |  | **
829 | Vonk 1985 |  | Propylbenzeen | -202 | Propylbenzene | MAK | 120.19 | #DIV/0! | 54.00633 | 3.71 | HDPE |  | 948000 | Immersion | 293 | water | saturated |  | 1 |  | 0.066 | 1158.531 | 3.063908 | [8 empty] | 3.063908 | 3.71 | 3.71 |  |  | 3.71 |  |  | 3.71 | [6 empty] | 1.732445 | 1.732445 |  |  | 1.732445 |  |  | 1.732445 | [26 empty] | 37 | Propylbenzeen | MAK | HDPE | Immersion | 293 | water | saturated | 1 | 3.063908 | 2.931926 |  | **
830 | Vonk 1985 |  | p-Xyleen | 219 | p-Xylene | MAK | 106.1867 | 123.9 | 210.9385 | 3.15 | HDPE |  | 948000 | Immersion | 293 | water | saturated |  | 1 |  | 0.081 | 364.0303 | 2.561138 | [8 empty] | 2.561138 | 3.15 | 3.15 |  |  | 3.15 |  |  | 3.15 | [6 empty] | 2.324156 | 2.324156 |  |  | 2.324156 |  |  | 2.324156 | [26 empty] | 37 | p-Xyleen | MAK | HDPE | Immersion | 293 | water | saturated | 1 | 2.561138 | 2.275573 |  | **
831 | Vonk 1985 |  | Tolueen | 204 | Toluene | MAK | 92.14249 | 106.9 | 610.5911 | 2.73 | HDPE |  | 948000 | Immersion | 293 | water | saturated |  | 1 |  | 0.076 | 117.9971 | 2.071871 | 1.62037e-12 | -11.79039 | 1.911991e-10 | -9.718514 |  |  |  |  | 2.071871 | 2.73 | 2.73 |  |  | 2.73 |  |  | 2.73 | [6 empty] | 2.78575 | 2.78575 |  |  | 2.78575 |  |  | 2.78575 | [7 empty] | -11.79039 | 92.14249 | 92.14249 | [16 empty] | 37 | Tolueen | MAK | HDPE | Immersion | 293 | water | saturated | 1 | 2.071871 | 1.783309 | -11.79039 | **
832 | Vonk 1985 |  | Xyleen | -200 | Xylene | MAK | 120.2089 | #DIV/0! | 191.9298 | 3.74 | HDPE |  | 948000 | Immersion | 293 | water | saturated |  | 1 |  | 0.07566667 | 373.7407 | 2.57257 | [8 empty] | 2.57257 | 3.74 | 3.74 |  |  | 3.74 |  |  | 3.74 | [6 empty] | 2.283143 | 2.283143 |  |  | 2.283143 |  |  | 2.283143 | [26 empty] | 37 | Xyleen | MAK | HDPE | Immersion | 293 | water | saturated | 1 | 2.57257 | 2.967088 |  | **
833 | Welton 2009 |  | m-xylene | 205 | m-Xylene | MAK | 106.19 | #DIV/0! | 197.4065 | 3.2 | HDPE |  |  | DeSorption | 295 | water | saturated ?? |  | 1 |  |  |  |  | 1.899e-12 | -11.72148 | [36 empty] | -11.72148 | 106.19 |  | 106.19 | [15 empty] | 38 | m-xylene | MAK | HDPE | DeSorption | 295 | water | saturated ?? | 1 |  | ** | -11.72148 | **
834 | Welton 2009 |  | p-xylene | 219 | p-Xylene | MAK | 106.1867 | 123.9 | 210.9385 | 3.15 | HDPE |  |  | DeSorption | 295 | water | saturated ?? |  | 1 |  |  |  |  | 2.578e-12 | -11.58872 | [36 empty] | -11.58872 | 106.1867 |  | 106.1867 | [15 empty] | 38 | p-xylene | MAK | HDPE | DeSorption | 295 | water | saturated ?? | 1 |  | ** | -11.58872 | **
835 | Welton 2009 |  | Toluene | 204 | Toluene | MAK | 92.14249 | 106.9 | 610.5911 | 2.73 | HDPE |  |  | DeSorption | 295 | water | saturated ?? |  | 1 |  |  |  |  | 2.9e-12 | -11.5376 | [36 empty] | -11.5376 | 92.14249 |  | 92.14249 | [15 empty] | 38 | Toluene | MAK | HDPE | DeSorption | 295 | water | saturated ?? | 1 |  | ** | -11.5376 | **
836 | Welton et al 2010 |  | m-xylene | 205 | m-Xylene | MAK | 106.19 | #DIV/0! | 197.4065 | 3.2 | HDPE |  | 948000 | Immersion | 295 | water | saturated ?? |  | 1 | 87.5 |  | 0.4432478 | -0.3533534 | 3.71e-12 | -11.43063 | 1.644449e-12 | -11.78398 |  |  |  |  | -0.3533534 | 3.2 | 3.2 |  |  | 3.2 |  |  | 3.2 | [6 empty] | 2.295361 | 2.295361 |  |  | 2.295361 |  |  | 2.295361 | [7 empty] | -11.43063 | 106.19 | 106.19 | [16 empty] | 39 | m-xylene | MAK | HDPE | Immersion | 295 | water | saturated ?? | 1 | -0.3533534 | 2.334176 | -11.43063 | **
837 | Welton et al 2010 |  | p-xylene | 219 | p-Xylene | MAK | 106.1867 | 123.9 | 210.9385 | 3.15 | HDPE |  | 948000 | Immersion | 295 | water | saturated ?? |  | 1 | 88.8 |  | 0.4209759 | -0.3757428 | 5.49e-12 | -11.26043 | 2.311157e-12 | -11.63617 |  |  |  |  | -0.3757428 | 3.15 | 3.15 |  |  | 3.15 |  |  | 3.15 | [6 empty] | 2.324156 | 2.324156 |  |  | 2.324156 |  |  | 2.324156 | [7 empty] | -11.26043 | 106.1867 | 106.1867 | [16 empty] | 39 | p-xylene | MAK | HDPE | Immersion | 295 | water | saturated ?? | 1 | -0.3757428 | 2.275573 | -11.26043 | **
838 | Welton et al 2010 |  | Toluene | 204 | Toluene | MAK | 92.14249 | 106.9 | 610.5911 | 2.73 | HDPE |  | 948000 | Immersion | 295 | water | saturated ?? |  | 1 | 85.3 |  | 0.1397007 | -0.8548014 | 5.69e-12 | -11.24489 | 7.94897e-13 | -12.09969 |  |  |  |  | -0.8548014 | 2.73 | 2.73 |  |  | 2.73 |  |  | 2.73 | [6 empty] | 2.78575 | 2.78575 |  |  | 2.78575 |  |  | 2.78575 | [7 empty] | -11.24489 | 92.14249 | 92.14249 | [16 empty] | 39 | Toluene | MAK | HDPE | Immersion | 295 | water | saturated ?? | 1 | -0.8548014 | 1.783309 | -11.24489 | **
839 | Aminabavi et al 1999 |  | Acetone | -1507 | Acetone | O2 | 58.08 | 74 | 790000 | -0.24 | HDPE |  | 948000 | DeSorption to air | 298 | water | saturated |  | 1 |  |  |  |  | 9e-13 | -12.04576 | [36 empty] | -12.04576 | 58.08 |  | 58.08 | [15 empty] | 3 | Acetone | O2 | HDPE | DeSorption to air | 298 | water | saturated | 1 |  | ** | -12.04576 | **
840 | Aminabavi et al 1999 |  | Acetone | -1507 | Acetone | O2 | 58.08 | 74 | 790000 | -0.24 | HDPE | 948000 |  | Immersion | 298 | water | saturated |  | 1 |  | 0.02 | 0.024 | -1.619789 | 1.7e-12 | -11.76955 | 4.08e-14 | -13.38934 |  |  |  |  | -1.619789 | -0.24 | -0.24 |  |  |  |  | -0.24 |  |  | -0.24 |  |  |  |  | 5.897627 | 5.897627 |  |  |  |  | 5.897627 |  |  | 5.897627 | [5 empty] | -11.76955 | 58.08 | 58.08 | [16 empty] | 3 | Acetone | O2 | HDPE | Immersion | 298 | water | saturated | 1 | -1.619789 | -2.90182 | -11.76955 | **
841 | Aminabavi et al 1999 |  | Butyraldehyde | -1533 | Butyraldehyde | O2 | 72.11 | 89.6 | 71000 | 0.88 | HDPE |  | 948000 | DeSorption to air | 298 | water | saturated |  | 1 |  |  |  |  | 7e-13 | -12.1549 | [36 empty] | -12.1549 | 72.11 |  | 72.11 | [15 empty] | 3 | Butyraldehyde | O2 | HDPE | DeSorption to air | 298 | water | saturated | 1 |  | ** | -12.1549 | **
842 | Aminabavi et al 1999 |  | Butyraldehyde | -1533 | Butyraldehyde | O2 | 72.11 | 89.6 | 71000 | 0.88 | HDPE | 948000 |  | Immersion | 298 | water | saturated |  | 1 |  | 0.02 | 0.2670423 | -0.57342 | 3.4e-12 | -11.46852 | 9.079437e-13 | -12.04194 |  |  |  |  | -0.57342 | 0.88 | 0.88 |  |  |  |  | 0.88 |  |  | 0.88 |  |  |  |  | 4.851258 | 4.851258 |  |  |  |  | 4.851258 |  |  | 4.851258 | [5 empty] | -11.46852 | 72.11 | 72.11 | [16 empty] | 3 | Butyraldehyde | O2 | HDPE | Immersion | 298 | water | saturated | 1 | -0.57342 | -1.523398 | -11.46852 | **
843 | Aminabavi et al 1999 |  | Methoxybenzene | -1529 | Methoxybenzene | O2 | 108.14 | 109.3 | 1741 | 2.11 | HDPE |  | 948000 | DeSorption to air | 298 | water | saturated |  | 1 |  |  |  |  | 1.6e-12 | -11.79588 | [36 empty] | -11.79588 | 108.14 |  | 108.14 | [15 empty] | 3 | Methoxybenzene | O2 | HDPE | DeSorption to air | 298 | water | saturated | 1 |  | ** | -11.79588 | **
844 | Aminabavi et al 1999 |  | Methoxybenzene | -1529 | Methoxybenzene | O2 | 108.14 | 109.3 | 1741 | 2.11 | HDPE | 948000 |  | Immersion | 298 | water | saturated |  | 1 |  | 0.06 | 32.67088 | 1.514161 | 2.1e-12 | -11.67778 | 6.860885e-11 | -10.16362 |  |  |  |  | 1.514161 | 2.11 | 2.11 |  |  |  |  | 2.11 |  |  | 2.11 |  |  |  |  | 3.240799 | 3.240799 |  |  |  |  | 3.240799 |  |  | 3.240799 | [5 empty] | -11.67778 | 108.14 | 108.14 | [16 empty] | 3 | Methoxybenzene | O2 | HDPE | Immersion | 298 | water | saturated | 1 | 1.514161 | -0.009595892 | -11.67778 | **
845 | Aminabavi et al 1999 |  | Methyl Ethyl Ketone | 1093 | 2-Butanone | O2 | 72 | 90.2 | 352800 | 0.2755 | HDPE |  | 948000 | DeSorption to air | 298 | water | saturated |  | 1 |  |  |  |  | 1.1e-12 | -11.95861 | [36 empty] | -11.95861 | 72 |  | 72 | [15 empty] | 3 | Methyl Ethyl Ketone | O2 | HDPE | DeSorption to air | 298 | water | saturated | 1 |  | ** | -11.95861 | **
846 | Aminabavi et al 1999 |  | Methyl Ethyl Ketone | 1093 | 2-Butanone | O2 | 72 | 90.2 | 352800 | 0.2755 | HDPE | 948000 |  | Immersion | 298 | water | saturated |  | 1 |  | 0.03 | 0.08061224 | -1.093599 | 1.9e-12 | -11.72125 | 1.531633e-13 | -12.81485 |  |  |  |  | -1.093599 | 0.2755 | 0.2755 |  |  |  |  | 0.2755 |  |  | 0.2755 |  |  |  |  | 5.547529 | 5.547529 |  |  |  |  | 5.547529 |  |  | 5.547529 | [5 empty] | -11.72125 | 72 | 72 | [16 empty] | 3 | Methyl Ethyl Ketone | O2 | HDPE | Immersion | 298 | water | saturated | 1 | -1.093599 | -2.267377 | -11.72125 | **
847 | Aminabavi et al 1999 |  | Methyl iso-Buthyl Ketone | -1532 | Methyl isobutyl ketone (MIBK) | O2 | 100.16 | 125.8 | 19000 | 1.31 | HDPE |  | 948000 | DeSorption to air | 298 | water | saturated |  | 1 |  |  |  |  | 5e-13 | -12.30103 | [36 empty] | -12.30103 | 100.16 |  | 100.16 | [15 empty] | 3 | Methyl iso-Buthyl Ketone | O2 | HDPE | DeSorption to air | 298 | water | saturated | 1 |  | ** | -12.30103 | **
848 | Aminabavi et al 1999 |  | Methyl iso-Buthyl Ketone | -1532 | Methyl isobutyl ketone (MIBK) | O2 | 100.16 | 125.8 | 19000 | 1.31 | HDPE | 948000 |  | Immersion | 298 | water | saturated |  | 1 |  | 0.03 | 1.496842 | 0.175176 | 7e-13 | -12.1549 | 1.047789e-12 | -11.97973 |  |  |  |  | 0.175176 | 1.31 | 1.31 |  |  |  |  | 1.31 |  |  | 1.31 |  |  |  |  | 4.278754 | 4.278754 |  |  |  |  | 4.278754 |  |  | 4.278754 | [5 empty] | -12.1549 | 100.16 | 100.16 | [16 empty] | 3 | Methyl iso-Buthyl Ketone | O2 | HDPE | Immersion | 298 | water | saturated | 1 | 0.175176 | -0.9941829 | -12.1549 | **
849 | Hinrichs Piringer 2002 |  | 1-Pentanol | -1519 | 1-Pentanol | O2 | 88.15 | #DIV/0! | 22000 | 1.51 | HDPE |  |  |  | 298 | water | [7 empty] | 2.93e-13 | -12.53313 | [36 empty] | -12.53313 | 88.15 | [17 empty] | 12 | 1-Pentanol | O2 | HDPE |  | 298 | water |  |  |  | ** | -12.53313 | **
850 | Hinrichs Piringer 2002 |  | 2-Pentanol | -1520 | 2-Pentanol | O2 | 88.15 | #DIV/0! | 166000 | 1.25 | HDPE |  |  |  | 298 | water | [7 empty] | 2.53e-13 | -12.59688 | [36 empty] | -12.59688 | 88.15 | [17 empty] | 12 | 2-Pentanol | O2 | HDPE |  | 298 | water |  |  |  | ** | -12.59688 | **
851 | Hinrichs Piringer 2002 |  | Butanol | -1512 | Butylalcohol | O2 | 74.12 | #DIV/0! | 77000 | 0.84 | HDPE |  |  |  | 298 | water | [7 empty] | 3.59e-13 | -12.44491 | [36 empty] | -12.44491 | 74.12 | [17 empty] | 12 | Butanol | O2 | HDPE |  | 298 | water |  |  |  | ** | -12.44491 | **
852 | Hinrichs Piringer 2002 |  | Butylalcohol | -1512 | Butylalcohol | O2 | 74.12 | #DIV/0! | 77000 | 0.84 | HDPE |  |  |  | 298 | water | [7 empty] | 4.8e-13 | -12.31876 | [36 empty] | -12.31876 | 74.12 | [17 empty] | 12 | Butylalcohol | O2 | HDPE |  | 298 | water |  |  |  | ** | -12.31876 | **
853 | Hinrichs Piringer 2002 |  | Butylalcohol | -1512 | Butylalcohol | O2 | 74.12 | #DIV/0! | 77000 | 0.84 | HDPE |  |  |  | 298 | water | [7 empty] | 2.5e-13 | -12.60206 | [36 empty] | -12.60206 | 74.12 | [17 empty] | 12 | Butylalcohol | O2 | HDPE |  | 298 | water |  |  |  | ** | -12.60206 | **
854 | Hinrichs Piringer 2002 |  | Ethylacetaat | 11143 | Ethylacetaat | O2 | 88.1 | #DIV/0! | 62100 | 0.73 | HDPE |  |  |  | 298 | water | [7 empty] | 2.9e-13 | -12.5376 | [36 empty] | -12.5376 | 88.1 | [17 empty] | 12 | Ethylacetaat | O2 | HDPE |  | 298 | water |  |  |  | ** | -12.5376 | **
855 | Hinrichs Piringer 2002 |  | Ethylacetaat | 11143 | Ethylacetaat | O2 | 88.1 | #DIV/0! | 62100 | 0.73 | HDPE |  |  |  | 298 | water | [7 empty] | 2e-13 | -12.69897 | [36 empty] | -12.69897 | 88.1 | [17 empty] | 12 | Ethylacetaat | O2 | HDPE |  | 298 | water |  |  |  | ** | -12.69897 | **
856 | Hinrichs Piringer 2002 |  | n-Butylaldehyde | -1511 | Butyraldehyde | O2 | 72.11 | #DIV/0! | 37000 | 0.88 | HDPE |  |  |  | 298 | water | [7 empty] | 6.4e-13 | -12.19382 | [36 empty] | -12.19382 | 72.11 | [17 empty] | 12 | n-Butylaldehyde | O2 | HDPE |  | 298 | water |  |  |  | ** | -12.19382 | **
857 | Hinrichs Piringer 2002 |  | n-Butylaldehyde | -1511 | Butyraldehyde | O2 | 72.11 | #DIV/0! | 37000 | 0.88 | HDPE |  |  |  | 298 | water | [7 empty] | 4.4e-13 | -12.35655 | [36 empty] | -12.35655 | 72.11 | [17 empty] | 12 | n-Butylaldehyde | O2 | HDPE |  | 298 | water |  |  |  | ** | -12.35655 | **
858 | Hinrichs Piringer 2002 |  | n-Hexylaldehyde | -1522 | Hexaldehyde | O2 | 100.16 | #DIV/0! | 6000 | 1.78 | HDPE |  |  |  | 298 | water | [7 empty] | 2.85e-13 | -12.54516 | [36 empty] | -12.54516 | 100.16 | [17 empty] | 12 | n-Hexylaldehyde | O2 | HDPE |  | 298 | water |  |  |  | ** | -12.54516 | **
859 | Hinrichs Piringer 2002 |  | Pentanal | -1515 | Pentanal | O2 | 86.13 | #DIV/0! | 14000 | 1.31 | HDPE |  |  |  | 298 | water | [7 empty] | 2.8e-13 | -12.55284 | [36 empty] | -12.55284 | 86.13 | [17 empty] | 12 | Pentanal | O2 | HDPE |  | 298 | water |  |  |  | ** | -12.55284 | **
860 | Park Nibras 1993 |  | Aceton | -1507 | Acetone | O2 | 58.08 | 74 | 790000 | -0.24 | HDPE | 940000 |  | Immersion | 293 | water |  |  | 1 |  | 0.01 | 0.01189873 | -1.924499 | 5.1e-13 | -12.29243 | 6.068354e-15 | -14.21693 |  |  |  |  | -1.924499 | -0.24 | -0.24 |  |  |  |  | -0.24 |  |  | -0.24 |  |  |  |  | 5.897627 | 5.897627 |  |  |  |  | 5.897627 |  |  | 5.897627 | [5 empty] | -12.29243 | 58.08 | 58.08 | [16 empty] | 19 | Aceton | O2 | HDPE | Immersion | 293 | water |  | 1 | -1.924499 | -2.90182 | -12.29243 | **
861 | Park Nibras 1993 |  | Ethyl acetate | 11143 | Ethylacetaat | O2 | 88.1 | #DIV/0! | 62100 | 0.73 | HDPE | 940000 |  | Immersion | 293 | water |  |  | 1 |  | 0.0235 | 0.3557166 | -0.4488959 | 7.9e-13 | -12.10237 | 2.810161e-13 | -12.55127 |  |  |  |  | -0.4488959 | 0.73 | 0.73 |  |  |  |  | 0.73 |  |  | 0.73 |  |  |  |  | 4.793092 | 4.793092 |  |  |  |  | 4.793092 |  |  | 4.793092 | [5 empty] | -12.10237 | 88.1 | 88.1 | [16 empty] | 19 | Ethyl acetate | O2 | HDPE | Immersion | 293 | water |  | 1 | -0.4488959 | -1.708009 | -12.10237 | **
862 | Vonk 1985 |  | 1-Hexanol | -1411 | 1-Hexanol | O2 | 102.18 | #DIV/0! | 5900 | 2.03 | HDPE |  | 948000 | Immersion | 293 | water | saturated |  | 1 |  | 0.004 | 0.6427119 | -0.1919837 | [8 empty] | -0.1919837 | 2.03 | 2.03 |  |  |  |  | 2.03 |  |  | 2.03 |  |  |  |  | 3.770852 | 3.770852 |  |  |  |  | 3.770852 |  |  | 3.770852 | [24 empty] | 37 | 1-Hexanol | O2 | HDPE | Immersion | 293 | water | saturated | 1 | -0.1919837 | -0.1080546 |  | **
863 | Vonk 1985 |  | Di-isopropylether | -1415 | Diisopropyl ether | O2 | 102.18 | #DIV/0! | 8900 | 1.52 | HDPE |  | 948000 | Immersion | 293 | water | saturated |  | 1 |  | 0.039 | 4.154157 | 0.6184829 | [8 empty] | 0.6184829 | 1.52 | 1.52 |  |  |  |  | 1.52 |  |  | 1.52 |  |  |  |  | 3.94939 | 3.94939 |  |  |  |  | 3.94939 |  |  | 3.94939 | [24 empty] | 37 | Di-isopropylether | O2 | HDPE | Immersion | 293 | water | saturated | 1 | 0.6184829 | -0.7357288 |  | **
864 | Vonk 1985 |  | Di-isopropylketon | -1413 | Di-isopropylketon | O2 | 114.18 | #DIV/0! | 5700 | 1.86 | HDPE |  | 948000 | Immersion | 293 | water | saturated |  | 1 |  | 0.026 | 4.324211 | 0.6359068 | [8 empty] | 0.6359068 | 1.86 | 1.86 |  |  |  |  | 1.86 |  |  | 1.86 |  |  |  |  | 3.755875 | 3.755875 |  |  |  |  | 3.755875 |  |  | 3.755875 | [24 empty] | 37 | Di-isopropylketon | O2 | HDPE | Immersion | 293 | water | saturated | 1 | 0.6359068 | -0.3172793 |  | **
865 | Vonk 1985 |  | Ethanol | -1410 | Ethanol | O2 | 46.07 | #DIV/0! | 1000000 | -0.305 | HDPE |  | 948000 | Immersion | 293 | water | saturated |  | 1 |  | 0.002 | 0.001896 | -2.722162 | [8 empty] | -2.722162 | -0.305 | -0.305 |  |  |  |  | -0.305 |  |  | -0.305 |  |  |  |  | 6 | 6 |  |  |  |  | 6 |  |  | 6 | [24 empty] | 37 | Ethanol | O2 | HDPE | Immersion | 293 | water | saturated | 1 | -2.722162 | -2.981818 |  | **
866 | Vonk 1985 |  | Fenol | 202 | Phenol | O2 | 94.105 | #DIV/0! | 65559.56 | 1.48 | HDPE |  | 948000 | Immersion | 293 | water | saturated |  | 1 |  | 0.001 | 0.01446013 | -1.839828 | [8 empty] | -1.839828 | 1.48 | 1.48 |  |  |  |  | 1.48 |  |  | 1.48 |  |  |  |  | 4.816636 | 4.816636 |  |  |  |  | 4.816636 |  |  | 4.816636 | [24 empty] | 37 | Fenol | O2 | HDPE | Immersion | 293 | water | saturated | 1 | -1.839828 | -0.7849582 |  | **
867 | Vonk 1985 |  | Methoxybenzeen | -1414 | methoxybenzene | O2 | 108.14 | #DIV/0! | 1040 | 2.11 | HDPE |  | 948000 | Immersion | 293 | water | saturated |  | 1 |  | 0.039 | 35.55 | 1.55084 | [8 empty] | 1.55084 | 2.11 | 2.11 |  |  |  |  | 2.11 |  |  | 2.11 |  |  |  |  | 3.017033 | 3.017033 |  |  |  |  | 3.017033 |  |  | 3.017033 | [24 empty] | 37 | Methoxybenzeen | O2 | HDPE | Immersion | 293 | water | saturated | 1 | 1.55084 | -0.009595892 |  | **
868 | Vonk 1985 |  | Methylethylketon | 1093 | 2-Butanone | O2 | 72 | 90.2 | 352800 | 0.2755 | HDPE |  | 948000 | Immersion | 293 | water | saturated |  | 1 |  | 0.018 | 0.04836735 | -1.315448 | 1.388889e-13 | -12.85733 | 6.717687e-15 | -14.17278 |  |  |  |  | -1.315448 | 0.2755 | 0.2755 |  |  |  |  | 0.2755 |  |  | 0.2755 |  |  |  |  | 5.547529 | 5.547529 |  |  |  |  | 5.547529 |  |  | 5.547529 | [5 empty] | -12.85733 | 72 | 72 | [16 empty] | 37 | Methylethylketon | O2 | HDPE | Immersion | 293 | water | saturated | 1 | -1.315448 | -2.267377 | -12.85733 | **
869 | Vonk 1985 |  | Methylethylketon | 1093 | 2-Butanone | O2 | 72 | 90.2 | 352800 | 0.2755 | HDPE |  |  | Permeation | 293 | water | measured | 13.1 | 3.713152e-05 |  |  | 0.36 | -0.4436975 | 9.259259e-14 | -13.03342 | 3.333333e-14 | -13.47712 |  |  |  |  | -0.4436975 | 0.2755 |  |  | 0.2755 | [10 empty] | 5.547529 |  |  | 5.547529 | [11 empty] | -13.03342 | 72 |  |  | 72 |  |  |  | 72 | [10 empty] | 37 | Methylethylketon | O2 | HDPE | Permeation | 293 | water | measured 13.1 | 3.713152e-05 | -0.4436975 | ** | -13.03342 | -11.99721
870 | Welton 2009 |  | 1-butanol | -1693 | 1-Butanol | O2 | 74.12 | #DIV/0! | 63200 | 0.88 | HDPE |  |  | DeSorption | 295 | water | saturated ?? |  | 1 |  |  |  |  | 1.87e-13 | -12.72816 | [36 empty] | -12.72816 | 74.12 |  | 74.12 | [15 empty] | 38 | 1-butanol | O2 | HDPE | DeSorption | 295 | water | saturated ?? | 1 |  | ** | -12.72816 | **
871 | Welton 2009 |  | 2-propanol | -1694 | 2-Propanol | O2 | 60.1 | #DIV/0! | 1000000 | 0.05 | HDPE |  |  | DeSorption | 295 | water | saturated ?? |  | 1 |  |  |  |  | 8.5e-14 | -13.07058 | [36 empty] | -13.07058 | 60.1 |  | 60.1 | [15 empty] | 38 | 2-propanol | O2 | HDPE | DeSorption | 295 | water | saturated ?? | 1 |  | ** | -13.07058 | **
872 | Welton 2009 |  | Butanone | 1093 | 2-Butanone | O2 | 72 | 90.2 | 352800 | 0.2755 | HDPE |  |  | DeSorption | 295 | water | saturated ?? |  | 1 |  |  |  |  | 6.07e-13 | -12.21681 | [36 empty] | -12.21681 | 72 |  | 72 | [15 empty] | 38 | Butanone | O2 | HDPE | DeSorption | 295 | water | saturated ?? | 1 |  | ** | -12.21681 | **
873 | Welton 2009 |  | MTBE | -1695 | Methyl tert-butyl ether | O2 | 88.15 | #DIV/0! | 51000 | 0.94 | HDPE |  |  | DeSorption | 295 | water | saturated ?? |  | 1 |  |  |  |  | 2.04e-13 | -12.69037 | [36 empty] | -12.69037 | 88.15 |  | 88.15 | [15 empty] | 38 | MTBE | O2 | HDPE | DeSorption | 295 | water | saturated ?? | 1 |  | ** | -12.69037 | **
874 | Welton 2009 |  | Propanone | -1507 | Acetone | O2 | 58.08 | 74 | 790000 | -0.24 | HDPE |  |  | DeSorption | 295 | water | saturated ?? |  | 1 |  |  |  |  | 8.1e-13 | -12.09151 | [36 empty] | -12.09151 | 58.08 |  | 58.08 | [15 empty] | 38 | Propanone | O2 | HDPE | DeSorption | 295 | water | saturated ?? | 1 |  | ** | -12.09151 | **
875 | Welton et al 2010 |  | 1-butanol | -1693 | 1-Butanol | O2 | 74.12 | #DIV/0! | 63200 | 0.88 | HDPE |  | 948000 | Immersion | 295 | water | saturated ?? |  | 1 | 5.3 |  | 8.386076e-05 | -4.076441 | 9.9e-14 | -13.00436 | 8.302215e-18 | -17.08081 |  |  |  |  | -4.076441 | 0.88 | 0.88 |  |  |  |  | 0.88 |  |  | 0.88 |  |  |  |  | 4.800717 | 4.800717 |  |  |  |  | 4.800717 |  |  | 4.800717 | [5 empty] | -13.00436 | 74.12 | 74.12 | [16 empty] | 39 | 1-butanol | O2 | HDPE | Immersion | 295 | water | saturated ?? | 1 | -4.076441 | -1.523398 | -13.00436 | **
876 | Welton et al 2010 |  | 2-propanol | -1694 | 2-Propanol | O2 | 60.1 | #DIV/0! | 1000000 | 0.05 | HDPE |  | 948000 | Immersion | 295 | water | saturated ?? |  | 1 | 3.5 |  | 3.5e-06 | -5.455932 | 4.97e-13 | -12.30364 | 1.7395e-18 | -17.75958 |  |  |  |  | -5.455932 | 0.05 | 0.05 |  |  |  |  | 0.05 |  |  | 0.05 |  |  |  |  | 6 | 6 |  |  |  |  | 6 |  |  | 6 | [5 empty] | -12.30364 | 60.1 | 60.1 | [16 empty] | 39 | 2-propanol | O2 | HDPE | Immersion | 295 | water | saturated ?? | 1 | -5.455932 | -2.544908 | -12.30364 | **
877 | Welton et al 2010 |  | Butanone | 1093 | 2-Butanone | O2 | 72 | 90.2 | 352800 | 0.2755 | HDPE |  | 948000 | Immersion | 295 | water | saturated ?? |  | 1 | 19 |  | 5.385488e-05 | -4.268775 | 7.9e-13 | -12.10237 | 4.254535e-17 | -16.37115 |  |  |  |  | -4.268775 | 0.2755 | 0.2755 |  |  |  |  | 0.2755 |  |  | 0.2755 |  |  |  |  | 5.547529 | 5.547529 |  |  |  |  | 5.547529 |  |  | 5.547529 | [5 empty] | -12.10237 | 72 | 72 | [16 empty] | 39 | Butanone | O2 | HDPE | Immersion | 295 | water | saturated ?? | 1 | -4.268775 | -2.267377 | -12.10237 | **
878 | Welton et al 2010 |  | MTBE | -1695 | Methyl tert-butyl ether | O2 | 88.15 | #DIV/0! | 51000 | 0.94 | HDPE |  | 948000 | Immersion | 295 | water | saturated ?? |  | 1 | 54.6 |  | 0.001070588 | -2.970378 | 6.65e-13 | -12.17718 | 7.119412e-16 | -15.14756 |  |  |  |  | -2.970378 | 0.94 | 0.94 |  |  |  |  | 0.94 |  |  | 0.94 |  |  |  |  | 4.70757 | 4.70757 |  |  |  |  | 4.70757 |  |  | 4.70757 | [5 empty] | -12.17718 | 88.15 | 88.15 | [16 empty] | 39 | MTBE | O2 | HDPE | Immersion | 295 | water | saturated ?? | 1 | -2.970378 | -1.449554 | -12.17718 | **
879 | Welton et al 2010 |  | Propanone | -1507 | Acetone | O2 | 58.08 | 74 | 790000 | -0.24 | HDPE |  | 948000 | Immersion | 295 | water | saturated ?? |  | 1 | 10.1 |  | 1.278481e-05 | -4.893306 | 1.05e-12 | -11.97881 | 1.342405e-17 | -16.87212 |  |  |  |  | -4.893306 | -0.24 | -0.24 |  |  |  |  | -0.24 |  |  | -0.24 |  |  |  |  | 5.897627 | 5.897627 |  |  |  |  | 5.897627 |  |  | 5.897627 | [5 empty] | -11.97881 | 58.08 | 58.08 | [16 empty] | 39 | Propanone | O2 | HDPE | Immersion | 295 | water | saturated ?? | 1 | -4.893306 | -2.90182 | -11.97881 | **
880 | Welton 2009 |  | Acetonitrile | -1690 | Acetonitrile | overige | 41.05 | #DIV/0! | 1000000 | -0.34 | HDPE |  |  | DeSorption | 295 | water | saturated ?? |  | 1 |  |  |  |  | 6.146e-12 | -11.21141 | [36 empty] | -11.21141 | 41.05 |  | 41.05 | [15 empty] | 38 | Acetonitrile | overige | HDPE | DeSorption | 295 | water | saturated ?? | 1 |  | ** | -11.21141 | **
881 | Welton 2009 |  | Benzaldehyde | -1691 | Benzaldehyde | overige | 106.13 | #DIV/0! | 6950 | 1.48 | HDPE |  |  | DeSorption | 295 | water | saturated ?? |  | 1 |  |  |  |  | 4.03e-13 | -12.39469 | [36 empty] | -12.39469 | 106.13 |  | 106.13 | [15 empty] | 38 | Benzaldehyde | overige | HDPE | DeSorption | 295 | water | saturated ?? | 1 |  | ** | -12.39469 | **
882 | Welton 2009 |  | Benzyl alcohol | -1692 | Benzyl alcohol | overige | 108.14 | #DIV/0! | 42900 | 1.1 | HDPE |  |  | DeSorption | 295 | water | saturated ?? |  | 1 |  |  |  |  | 4.96e-12 | -11.30452 | [36 empty] | -11.30452 | 108.14 |  | 108.14 | [15 empty] | 38 | Benzyl alcohol | overige | HDPE | DeSorption | 295 | water | saturated ?? | 1 |  | ** | -11.30452 | **
883 | Welton et al 2010 |  | Acetonitrile | -1690 | Acetonitrile | overige | 41.05 | #DIV/0! | 1000000 | -0.34 | HDPE |  | 948000 | Immersion | 295 | water | saturated ?? |  | 1 | 1.4 |  | 1.4e-06 | -5.853872 | 1.15e-12 | -11.9393 | 1.61e-18 | -17.79317 |  |  |  |  | -5.853872 | -0.34 | -0.34 | [12 empty] | 6 | 6 | [13 empty] | -11.9393 | 41.05 | 41.05 | [16 empty] | 39 | Acetonitrile | overige | HDPE | Immersion | 295 | water | saturated ?? | 1 | -5.853872 | ** | -11.9393 | **
884 | Welton et al 2010 |  | Benzaldehyde | -1691 | Benzaldehyde | overige | 106.13 | #DIV/0! | 6950 | 1.48 | HDPE |  | 948000 | Immersion | 295 | water | saturated ?? |  | 1 | 21.6 |  | 0.003107914 | -2.507531 | 4.77e-13 | -12.32148 | 1.482475e-15 | -14.82901 |  |  |  |  | -2.507531 | 1.48 | 1.48 | [12 empty] | 3.841985 | 3.841985 | [13 empty] | -12.32148 | 106.13 | 106.13 | [16 empty] | 39 | Benzaldehyde | overige | HDPE | Immersion | 295 | water | saturated ?? | 1 | -2.507531 | ** | -12.32148 | **
885 | Welton et al 2010 |  | Benzyl alcohol | -1692 | Benzyl alcohol | overige | 108.14 | #DIV/0! | 42900 | 1.1 | HDPE |  | 948000 | Immersion | 295 | water | saturated ?? |  | 1 | 4.8 |  | 0.0001118881 | -3.951216 | 5.52e-13 | -12.25806 | 6.176224e-17 | -16.20928 |  |  |  |  | -3.951216 | 1.1 | 1.1 | [12 empty] | 4.632457 | 4.632457 | [13 empty] | -12.25806 | 108.14 | 108.14 | [16 empty] | 39 | Benzyl alcohol | overige | HDPE | Immersion | 295 | water | saturated ?? | 1 | -3.951216 | ** | -12.25806 | **
886 | Hinrichs Piringer 2002 |  | Cyclopropane | -1514 | Cyclopopane | overige | 42.08 | #DIV/0! | 502000 | 1.72 | HDPE |  |  |  | 296 | water | [7 empty] | 1.15e-12 | -11.9393 | [36 empty] | -11.9393 | 42.08 | [17 empty] | 12 | Cyclopropane | overige | HDPE |  | 296 | water |  |  |  | ** | -11.9393 | **
887 | Vonk 1985 |  | Aniline | -1400 | Anilin | overige | 93.13 | #DIV/0! | 35333.33 | 0.988 | HDPE |  | 948000 | Immersion | 293 | water | saturated |  | 1 |  | 0.005 | 0.1341509 | -0.8724063 | [8 empty] | -0.8724063 | 0.988 | 0.988 | [12 empty] | 4.548185 | 4.548185 | [32 empty] | 37 | Aniline | overige | HDPE | Immersion | 293 | water | saturated | 1 | -0.8724063 | ** |  | **
888 | Vonk 1985 |  | m-Nitroaniline | -1405 | 3-Nitroaniline | overige | 138.13 | #DIV/0! | 1200 | 1.37 | HDPE |  | 948000 | Immersion | 293 | water | saturated |  | 1 |  | 0.002 | 1.58 | 0.1986571 | [8 empty] | 0.1986571 | 1.37 | 1.37 | [12 empty] | 3.079181 | 3.079181 | [32 empty] | 37 | m-Nitroaniline | overige | HDPE | Immersion | 293 | water | saturated | 1 | 0.1986571 | ** |  | **
889 | Vonk 1985 |  | Nitrobenzeen | -1408 | Nitrobenzene | overige | 123.11 | #DIV/0! | 2026.667 | 1.845 | HDPE |  | 948000 | Immersion | 293 | water | saturated |  | 1 |  | 0.017 | 7.951974 | 0.9004749 | [8 empty] | 0.9004749 | 1.845 | 1.845 | [12 empty] | 3.306782 | 3.306782 | [32 empty] | 37 | Nitrobenzeen | overige | HDPE | Immersion | 293 | water | saturated | 1 | 0.9004749 | ** |  | **
890 | Vonk 1985 |  | n-Methylaniline | -1404 | N-Methylaniline | overige | 107.16 | #DIV/0! | 5620 | 1.66 | HDPE |  | 948000 | Immersion | 293 | water | saturated |  | 1 |  | 0.02 | 3.373665 | 0.528102 | [8 empty] | 0.528102 | 1.66 | 1.66 | [12 empty] | 3.749736 | 3.749736 | [32 empty] | 37 | n-Methylaniline | overige | HDPE | Immersion | 293 | water | saturated | 1 | 0.528102 | ** |  | **
891 | Park Nibras 1993 |  | Gasoline | -1811 | gasoline | PAK | #DIV/0! | 0 | #DIV/0! | #DIV/0! | HDPE |  |  | Immersion | 293 | water | [8 empty] | -11.37675 | [55 empty] | 19 | Gasoline | PAK | HDPE | Immersion | 293 | water |  |  |  | ** | -11.37675 | **
892 | Park Nibras 1993 |  | Gasoline | -1811 | gasoline | PAK | #DIV/0! | 0 | #DIV/0! | #DIV/0! | HDPE |  |  | Immersion | 293 | water | [8 empty] | -11.08092 | [55 empty] | 19 | Gasoline | PAK | HDPE | Immersion | 293 | water |  |  |  | ** | -11.08092 | **
(**) labexperiment not used in regression analysis
Not used in regression of kD at reference conditions
893 | Welton et al 2010 |  | Acetonitrile | -1690 | Acetonitrile | overige | 41.05 | #DIV/0! | 1000000 | -0.34 | PEX-A (MDPE) |  |  | Immersion | 295 | water | saturated ?? |  | 1 | [5 empty] | -11.52288
894 | Welton et al 2010 |  | Propanone | -1507 | Acetone | O2 | 58.08 | 74 | 790000 | -0.24 | PEX-A (MDPE) |  |  | Immersion | 295 | water | saturated ?? |  | 1 | [5 empty] | -11.75449
895 | Welton et al 2010 |  | Benzaldehyde | -1691 | Benzaldehyde | overige | 106.13 | #DIV/0! | 6950 | 1.48 | PEX-A (MDPE) |  |  | Immersion | 295 | water | saturated ?? |  | 1 | [5 empty] | -12.09098
896 | Welton et al 2010 |  | Butanone | 1093 | 2-Butanone | O2 | 72 | 90.2 | 352800 | 0.2755 | PEX-A (MDPE) |  |  | Immersion | 295 | water | saturated ?? |  | 1 | [5 empty] | -11.75945
897 | Welton et al 2010 |  | Benzyl alcohol | -1692 | Benzyl alcohol | overige | 108.14 | #DIV/0! | 42900 | 1.1 | PEX-A (MDPE) |  |  | Immersion | 295 | water | saturated ?? |  | 1 | [5 empty] | -12.39469
898 | Welton et al 2010 |  | 1-butanol | -1693 | 1-Butanol | O2 | 74.12 | #DIV/0! | 63200 | 0.88 | PEX-A (MDPE) |  |  | Immersion | 295 | water | saturated ?? |  | 1 | [5 empty] | -12.57025
899 | Welton et al 2010 |  | 2-propanol | -1694 | 2-Propanol | O2 | 60.1 | #DIV/0! | 1000000 | 0.05 | PEX-A (MDPE) |  |  | Immersion | 295 | water | saturated ?? |  | 1 | [5 empty] | -12.57025
900 | Welton et al 2010 |  | Dichloromethane | -402 | Dichloromethane | ClAlk | 84.93 | 64.5 | 20000 | 1.25 | PEX-A (MDPE) |  |  | Immersion | 295 | water | saturated ?? |  | 1 | [5 empty] | -10.87943
901 | Welton et al 2010 |  | MTBE | -1695 | Methyl tert-butyl ether | O2 | 88.15 | #DIV/0! | 51000 | 0.94 | PEX-A (MDPE) |  |  | Immersion | 295 | water | saturated ?? |  | 1 | [5 empty] | -11.89963
902 | Welton et al 2010 |  | Trichloromethane | -1534 | Chloroform | ClAlk | 119.38 | #DIV/0! | 7950 | 1.97 | PEX-A (MDPE) |  |  | Immersion | 295 | water | saturated ?? |  | 1 | [5 empty] | -11.03668
903 | Welton et al 2010 |  | Toluene | 204 | Toluene | MAK | 92.14249 | 106.9 | 610.5911 | 2.73 | PEX-A (MDPE) |  |  | Immersion | 295 | water | saturated ?? |  | 1 | [5 empty] | -11.01457
904 | Welton et al 2010 |  | m-xylene | 205 | m-Xylene | MAK | 106.19 | #DIV/0! | 197.4065 | 3.2 | PEX-A (MDPE) |  |  | Immersion | 295 | water | saturated ?? |  | 1 | [5 empty] | -11.20273
905 | Welton et al 2010 |  | p-xylene | 219 | p-Xylene | MAK | 106.1867 | 123.9 | 210.9385 | 3.15 | PEX-A (MDPE) |  |  | Immersion | 295 | water | saturated ?? |  | 1 | [5 empty] | -11.02182
906 | Park et al 1996 |  | Methylene chloride | -402 | Dichloromethane | ClAlk | 84.93 | 64.5 | 20000 | 1.25 | VLDPE |  |  | Permeation | 293 | water | measured | 0.1 | 5e-06 | [5 empty] | -12.06048
907 | Park et al 1996 |  | Toluene | 204 | Toluene | MAK | 92.14249 | 106.9 | 610.5911 | 2.73 | VLDPE |  |  | Permeation | 293 | water | measured | 0.1 | 0.0001637757 | [5 empty] | -11.83565
908 | Park et al 1996 |  | Trichlorethylene | 405 | Trichloroethylene | ClAlk | 131.4 | #DIV/0! | 1164.844 | 2.61 | VLDPE |  |  | Permeation | 293 | water | measured | 0.1 | 8.584839e-05 | [5 empty] | -11.81248
909 | Park et al 1996 |  | m-Xylene | 205 | m-Xylene | MAK | 106.19 | #DIV/0! | 197.4065 | 3.2 | VLDPE |  |  | Permeation | 293 | water | measured | 0.1 | 0.0005065689 | [5 empty] | -11.81531
910 | Welton et al 2010 |  | Trichloromethane | -1534 | Chloroform | ClAlk | 119.38 | #DIV/0! | 7950 | 1.97 | HDPE, aged Clorinated |  |  | Immersion | 295 | water | saturated ?? |  | 1 | 142.5 |  | 0.01792453 | -1.746552 | 6.142e-12 | -11.21169 | 1.100925e-13 | -12.95824 |  |  |  |  | -1.746552 | 1.97
911 | Welton et al 2010 |  | m-xylene | 205 | m-Xylene | MAK | 106.19 | #DIV/0! | 197.4065 | 3.2 | HDPE, aged Clorinated |  |  | Immersion | 295 | water | saturated ?? |  | 1 | 87.4 |  | 0.4427412 | -0.3538501 | 4.404e-12 | -11.35615 | 1.949832e-12 | -11.71 |  |  |  |  | -0.3538501 | 3.2
912 | Welton et al 2010 |  | Toluene | 204 | Toluene | MAK | 92.14249 | 106.9 | 610.5911 | 2.73 | HDPE, aged Clorinated |  |  | Immersion | 295 | water | saturated ?? |  | 1 | 85.3 |  | 0.1397007 | -0.8548014 | 6.882e-12 | -11.16229 | 9.614202e-13 | -12.01709 |  |  |  |  | -0.8548014 | 2.73
913 | Welton et al 2010 |  | 1-butanol | -1693 | 1-Butanol | O2 | 74.12 | #DIV/0! | 63200 | 0.88 | HDPE, aged Clorinated |  |  | Immersion | 295 | water | saturated ?? |  | 1 | 6.2 |  | 9.810127e-05 | -4.008325 | 2.61e-13 | -12.58336 | 2.560443e-17 | -16.59168 |  |  |  |  | -4.008325 | 0.88
914 | Welton et al 2010 |  | 2-propanol | -1694 | 2-Propanol | O2 | 60.1 | #DIV/0! | 1000000 | 0.05 | HDPE, aged Clorinated |  |  | Immersion | 295 | water | saturated ?? |  | 1 | 3 |  | 3e-06 | -5.522879 | 4.03e-13 | -12.39469 | 1.209e-18 | -17.91757 |  |  |  |  | -5.522879 | 0.05
915 | Welton et al 2010 |  | Butanone | 1093 | 2-Butanone | O2 | 72 | 90.2 | 352800 | 0.2755 | HDPE, aged Clorinated |  |  | Immersion | 295 | water | saturated ?? |  | 1 | 19.9 |  | 5.64059e-05 | -4.248676 | 1.232e-12 | -11.90939 | 6.949206e-17 | -16.15806 |  |  |  |  | -4.248676 | 0.2755
916 | Welton et al 2010 |  | MTBE | -1695 | Methyl tert-butyl ether | O2 | 88.15 | #DIV/0! | 51000 | 0.94 | HDPE, aged Clorinated |  |  | Immersion | 295 | water | saturated ?? |  | 1 | 57.5 |  | 0.001127451 | -2.947902 | 7.51e-13 | -12.12436 | 8.467157e-16 | -15.07226 |  |  |  |  | -2.947902 | 0.94
917 | Welton et al 2010 |  | Propanone | -1507 | Acetone | O2 | 58.08 | 74 | 790000 | -0.24 | HDPE, aged Clorinated |  |  | Immersion | 295 | water | saturated ?? |  | 1 | 10.7 |  | 1.35443e-05 | -4.868243 | 1.972e-12 | -11.70509 | 2.670937e-17 | -16.57334 |  |  |  |  | -4.868243 | -0.24
918 | Welton et al 2010 |  | Benzaldehyde | -1691 | Benzaldehyde | overige | 106.13 | #DIV/0! | 6950 | 1.48 | HDPE, aged Clorinated |  |  | Immersion | 295 | water | saturated ?? |  | 1 | 21.6 |  | 0.003107914 | -2.507531 | 6.04e-13 | -12.21896 | 1.87718e-15 | -14.72649 |  |  |  |  | -2.507531 | 1.48
919 | Welton et al 2010 |  | Benzyl alcohol | -1692 | Benzyl alcohol | overige | 108.14 | #DIV/0! | 42900 | 1.1 | HDPE, aged Clorinated |  |  | Immersion | 295 | water | saturated ?? |  | 1 | 3.6 |  | 8.391608e-05 | -4.076155 | 9.92e-13 | -12.00349 | 8.324476e-17 | -16.07964 |  |  |  |  | -4.076155 | 1.1
920 | Islam 2009 |  | Chloroform | -1534 | Chloroform | ClAlk | 119.38 | #DIV/0! | 7950 | 1.97 | HDPE, aged |  |  | Immersion | 295 | water | measured | 0.0023 | 2.893082e-07 |  |  | 100 | 2 | [8 empty] | 2 | 1.97
921 | Islam 2009 |  | Chloroform | -1534 | Chloroform | ClAlk | 119.38 | #DIV/0! | 7950 | 1.97 | HDPE, aged |  |  | Immersion | 295 | water | measured | 0.0023 | 2.893082e-07 |  |  | 80 | 1.90309 | [8 empty] | 1.90309 | 1.97
922 | Islam 2009 |  | Chloroform | -1534 | Chloroform | ClAlk | 119.38 | #DIV/0! | 7950 | 1.97 | HDPE, aged |  |  | Permeation | 295 | water | measured | 0.0023 | 2.893082e-07 |  |  |  |  | 1.8e-13 | -12.74473
923 | Islam 2009 |  | Chloroform | -1534 | Chloroform | ClAlk | 119.38 | #DIV/0! | 7950 | 1.97 | HDPE, aged |  |  | Permeation | 295 | water | measured | 0.0023 | 2.893082e-07 |  |  |  |  | 1.5e-13 | -12.82391
924 | Islam 2009 |  | a-xylenes | 218 | o-Xylene | MAK | 106.1867 | #DIV/0! | 218.9336 | 3.12 | HDPE, aged |  |  | Immersion | 295 | water | measured | 0.0023 | 1.050547e-05 |  |  | 290 | 2.462398 | [8 empty] | 2.462398 | 3.12
925 | Islam 2009 |  | a-xylenes | 218 | o-Xylene | MAK | 106.1867 | #DIV/0! | 218.9336 | 3.12 | HDPE, aged |  |  | Immersion | 295 | water | measured | 0.0023 | 1.050547e-05 |  |  | 255 | 2.40654 | [8 empty] | 2.40654 | 3.12
926 | Islam 2009 |  | a-xylenes | 218 | o-Xylene | MAK | 106.1867 | #DIV/0! | 218.9336 | 3.12 | HDPE, aged |  |  | Permeation | 295 | water | measured | 0.0023 | 1.050547e-05 |  |  |  |  | 1.2e-13 | -12.92082
927 | Islam 2009 |  | a-xylenes | 218 | o-Xylene | MAK | 106.1867 | #DIV/0! | 218.9336 | 3.12 | HDPE, aged |  |  | Permeation | 295 | water | measured | 0.0023 | 1.050547e-05 |  |  |  |  | 1.1e-13 | -12.95861
928 | Islam 2009 |  | Benzene | 200 | Benzene | MAK | 78.10667 | 89.4 | 1988.899 | 2.13 | HDPE, aged |  |  | Immersion | 295 | water | measured | 0.0023 | 1.156419e-06 |  |  | 45 | 1.653213 | [8 empty] | 1.653213 | 2.13
929 | Islam 2009 |  | Benzene | 200 | Benzene | MAK | 78.10667 | 89.4 | 1988.899 | 2.13 | HDPE, aged |  |  | Immersion | 295 | water | measured | 0.0023 | 1.156419e-06 |  |  | 40 | 1.60206 | [8 empty] | 1.60206 | 2.13
930 | Islam 2009 |  | Benzene | 200 | Benzene | MAK | 78.10667 | 89.4 | 1988.899 | 2.13 | HDPE, aged |  |  | Permeation | 295 | water | measured | 0.0023 | 1.156419e-06 |  |  |  |  | 1.8e-13 | -12.74473
931 | Islam 2009 |  | Benzene | 200 | Benzene | MAK | 78.10667 | 89.4 | 1988.899 | 2.13 | HDPE, aged |  |  | Permeation | 295 | water | measured | 0.0023 | 1.156419e-06 |  |  |  |  | 1.5e-13 | -12.82391
932 | Islam 2009 |  | Ethylbenzene | 201 | Ethylbenzene | MAK | 106.1867 | #DIV/0! | 159.4494 | 3.15 | HDPE, aged |  |  | Immersion | 295 | water | measured | 0.0023 | 1.442464e-05 |  |  | 300 | 2.477121 | [8 empty] | 2.477121 | 3.15
933 | Islam 2009 |  | Ethylbenzene | 201 | Ethylbenzene | MAK | 106.1867 | #DIV/0! | 159.4494 | 3.15 | HDPE, aged |  |  | Immersion | 295 | water | measured | 0.0023 | 1.442464e-05 |  |  | 270 | 2.431364 | [8 empty] | 2.431364 | 3.15
934 | Islam 2009 |  | Ethylbenzene | 201 | Ethylbenzene | MAK | 106.1867 | #DIV/0! | 159.4494 | 3.15 | HDPE, aged |  |  | Permeation | 295 | water | measured | 0.0023 | 1.442464e-05 |  |  |  |  | 1.4e-13 | -12.85387
935 | Islam 2009 |  | Ethylbenzene | 201 | Ethylbenzene | MAK | 106.1867 | #DIV/0! | 159.4494 | 3.15 | HDPE, aged |  |  | Permeation | 295 | water | measured | 0.0023 | 1.442464e-05 |  |  |  |  | 1.2e-13 | -12.92082
936 | Islam 2009 |  | M&p-xylenes | -200 | Xylene | MAK | 120.2089 | #DIV/0! | #DIV/0! | 3.74 | HDPE, aged |  |  | Immersion | 295 | water | measured | 0.0023 | #DIV/0! |  |  | 350 | 2.544068 | [8 empty] | 2.544068 | 3.74
937 | Islam 2009 |  | M&p-xylenes | -200 | Xylene | MAK | 120.2089 | #DIV/0! | #DIV/0! | 3.74 | HDPE, aged |  |  | Immersion | 295 | water | measured | 0.0023 | #DIV/0! |  |  | 290 | 2.462398 | [8 empty] | 2.462398 | 3.74
938 | Islam 2009 |  | M&p-xylenes | -200 | Xylene | MAK | 120.2089 | #DIV/0! | #DIV/0! | 3.74 | HDPE, aged |  |  | Permeation | 295 | water | measured | 0.0023 | #DIV/0! |  |  |  |  | 1.3e-13 | -12.88606
939 | Islam 2009 |  | M&p-xylenes | -200 | Xylene | MAK | 120.2089 | #DIV/0! | #DIV/0! | 3.74 | HDPE, aged |  |  | Permeation | 295 | water | measured | 0.0023 | #DIV/0! |  |  |  |  | 1.1e-13 | -12.95861
940 | Al-Malaika et al 1991 |  | UV10 | -1804 | UV10 | overige | 585 | #DIV/0! | #DIV/0! | #DIV/0! | LDPE |  |  | Filmstacking | 278 | water |  |  |  |  | 0.00225 |  |  | 2.2e-16 | -15.65758
941 | Al-Malaika et al 1991 |  | UV9 | -1803 | UV9 | overige | 551 | #DIV/0! | #DIV/0! | #DIV/0! | LDPE |  |  | Filmstacking | 278 | water |  |  |  |  | 0.00235 |  |  | 3.5e-16 | -15.45593
942 | Al-Malaika et al 1991 |  | UV8 | -1802 | UV8 | overige | 445 | #DIV/0! | #DIV/0! | #DIV/0! | LDPE |  |  | Filmstacking | 278 | water |  |  |  |  | 0.0027 |  |  | 5.6e-16 | -15.25181
943 | Al-Malaika et al 1991 |  | UV7 | -1801 | UV7 | overige | 388 | #DIV/0! | #DIV/0! | #DIV/0! | LDPE |  |  | Filmstacking | 278 | water |  |  |  |  | 0.00048 |  |  | 6e-17 | -16.22185
944 | Al-Malaika et al 1991 |  | UV6 | -1800 | UV6 | overige | 388 | #DIV/0! | #DIV/0! | #DIV/0! | LDPE |  |  | Filmstacking | 278 | water |  |  |  |  | 0.00074 |  |  | 2.2e-16 | -15.65758
945 | Al-Malaika et al 1991 |  | UV5 | -1799 | UV5 | overige | 346 | #DIV/0! | #DIV/0! | #DIV/0! | LDPE |  |  | Filmstacking | 278 | water |  |  |  |  | 0.0012 |  |  | 1.02e-15 | -14.9914
946 | Al-Malaika et al 1991 |  | UV4 | -1798 | UV4 | overige | 332 | #DIV/0! | #DIV/0! | #DIV/0! | LDPE |  |  | Filmstacking | 278 | water |  |  |  |  | 8.5e-05 |  |  | 6.03e-15 | -14.21968
947 | Al-Malaika et al 1991 |  | UV3 | -1797 | UV3 | overige | 326 | #DIV/0! | #DIV/0! | #DIV/0! | LDPE |  |  | Filmstacking | 278 | water |  |  |  |  | 0.0007 |  |  | 6.03e-15 | -14.21968
948 | Al-Malaika et al 1991 |  | UV2 | -1796 | UV2 | overige | 258 | #DIV/0! | #DIV/0! | #DIV/0! | LDPE |  |  | Filmstacking | 278 | water |  |  |  |  | 2.1e-05 |  |  | 2.43e-15 | -14.61439
949 | Al-Malaika et al 1991 |  | UV1 | -1795 | UV1 | overige | 214 | #DIV/0! | #DIV/0! | #DIV/0! | LDPE |  |  | Filmstacking | 278 | water |  |  |  |  | 8e-06 |  |  | 2.44e-15 | -14.61261
950 | Rowe et al 2011 |  | Benzene | 200 | Benzene | MAK | 78.10667 | 89.4 | 1988.899 | 2.13 | HDPE |  |  | Immersion | 279 | water | measured | 0.25 | 0.0001256977 |  |  | 21 | 1.322219
951 | Rowe et al 2011 |  | Benzene | 200 | Benzene | MAK | 78.10667 | 89.4 | 1988.899 | 2.13 | HDPE |  |  | Permeation | 279 | water | measured | 0.25 | 0.0001256977 |  |  |  |  | 9e-14 | -13.04576
952 | Rowe et al 2011 |  | ETB | 201 | Ethylbenzene | MAK | 106.1867 | #DIV/0! | 159.4494 | 3.15 | HDPE |  |  | Immersion | 279 | water | measured | 0.25 | 0.001567895 |  |  | 214 | 2.330414
953 | Rowe et al 2011 |  | ETB | 201 | Ethylbenzene | MAK | 106.1867 | #DIV/0! | 159.4494 | 3.15 | HDPE |  |  | Permeation | 279 | water | measured | 0.25 | 0.001567895 |  |  |  |  | 5e-14 | -13.30103
954 | Rowe et al 2011 |  | Tuluene | 204 | Toluene | MAK | 92.14249 | 106.9 | 610.5911 | 2.73 | HDPE |  |  | Immersion | 279 | water | measured | 0.25 | 0.0004094393 |  |  | 87 | 1.939519
955 | Rowe et al 2011 |  | Tuluene | 204 | Toluene | MAK | 92.14249 | 106.9 | 610.5911 | 2.73 | HDPE |  |  | Permeation | 279 | water | measured | 0.25 | 0.0004094393 |  |  |  |  | 6.5e-14 | -13.18709
956 | Rowe et al 2011 |  | o-Xylene | 205 | m-Xylene | MAK | 106.19 | #DIV/0! | 197.4065 | 3.2 | HDPE |  |  | Immersion | 279 | water | measured | 0.25 | 0.001266422 |  |  | 184 | 2.264818
957 | Rowe et al 2011 |  | o-Xylene | 205 | m-Xylene | MAK | 106.19 | #DIV/0! | 197.4065 | 3.2 | HDPE |  |  | Permeation | 279 | water | measured | 0.25 | 0.001266422 |  |  |  |  | 4.5e-14 | -13.34679
958 | Rowe et al 2011 |  | m-Xylene | 218 | o-Xylene | MAK | 106.1867 | #DIV/0! | 218.9336 | 3.12 | HDPE |  |  | Immersion | 279 | water | measured | 0.25 | 0.001141899 |  |  | 247 | 2.392697
959 | Rowe et al 2011 |  | m-Xylene | 218 | o-Xylene | MAK | 106.1867 | #DIV/0! | 218.9336 | 3.12 | HDPE |  |  | Permeation | 279 | water | measured | 0.25 | 0.001141899 |  |  |  |  | 5e-14 | -13.30103
960 | Hinrichs Piringer 2002 |  | Toluene | 204 | Toluene | MAK | 92.14249 | 106.9 | 610.5911 | 2.73 | HDPE |  |  |  | 303 | water | almost 0 |  | 0.001 |  |  |  |  | 3.2e-13 | -12.49485
961 | Hinrichs Piringer 2002 |  | Toluene | 204 | Toluene | MAK | 92.14249 | 106.9 | 610.5911 | 2.73 | HDPE |  |  |  | 303 | water | almost 0 |  | 0.001 |  |  |  |  | 3.4e-13 | -12.46852
962 | Hinrichs Piringer 2002 |  | Ethylpriopionate | -1523 | Ethylpropionate | O2 | 102.13 | #DIV/0! | 17000 | 1.21 | LDPE |  |  |  | 303 | water | [7 empty] | 1.22e-12 | -11.91364
963 | Chao et al 2007 |  | Chloroform | -1534 | Chloroform | ClAlk | 119.38 | #DIV/0! | 7950 | 1.97 | HDPE |  |  | Immersion | 308 | water | saturated |  | 1 | 111 |  | 0.01396226 | -1.855044 | 1.49e-11 | -10.82681 | 2.080377e-13 | -12.68186
964 | Chao et al 2007 |  | Chloroform | -1534 | Chloroform | ClAlk | 119.38 | #DIV/0! | 7950 | 1.97 | HDPE |  |  | Permeation | 308 | water | saturated |  | 1 | 169 |  | 0.02125786 | -1.67248 | 7.9e-12 | -11.10237 | 1.679371e-13 | -12.77485
965 | Chao et al 2007 |  | 1,2-Dicholoethane | 400 | 1,2-Dichloroethane | ClAlk | 98.97333 | 79.4 | 10188.83 | 1.47 | HDPE |  |  | Immersion | 308 | water | saturated |  | 1 | 46.2 |  | 0.004534376 | -2.343482 | 7.7e-12 | -11.11351 | 3.49147e-14 | -13.45699
966 | Chao et al 2007 |  | 1,2-Dicholoethane | 400 | 1,2-Dichloroethane | ClAlk | 98.97333 | 79.4 | 10188.83 | 1.47 | HDPE |  |  | Permeation | 308 | water | saturated |  | 1 | 26.8 |  | 0.002630331 | -2.57999 | 7e-12 | -11.1549 | 1.841232e-14 | -13.73489
967 | Chao et al 2007 |  | Trichloroethylene | 405 | Trichloroethylene | ClAlk | 131.4 | #DIV/0! | 1164.844 | 2.61 | HDPE |  |  | Immersion | 308 | water | saturated |  | 1 | 139.5 |  | 0.1197585 | -0.9216936 | 2.33e-11 | -10.63264 | 2.790373e-12 | -11.55434
968 | Chao et al 2007 |  | Trichloroethylene | 405 | Trichloroethylene | ClAlk | 131.4 | #DIV/0! | 1164.844 | 2.61 | HDPE |  |  | Permeation | 308 | water | saturated |  | 1 | 194.6 |  | 0.167061 | -0.777125 | 1.37e-11 | -10.86328 | 2.288735e-12 | -11.6404
969 | Al-Malaika et al 1991 |  | UV10 | -1804 | UV10 | overige | 585 | #DIV/0! | #DIV/0! | #DIV/0! | LDPE |  |  | Filmstacking | 313 | water |  |  |  |  | 0.0066 |  |  | 1.2e-14 | -13.92082
970 | Al-Malaika et al 1991 |  | UV9 | -1803 | UV9 | overige | 551 | #DIV/0! | #DIV/0! | #DIV/0! | LDPE |  |  | Filmstacking | 313 | water |  |  |  |  | 0.00725 |  |  | 1.8e-14 | -13.74473
971 | Al-Malaika et al 1991 |  | UV8 | -1802 | UV8 | overige | 445 | #DIV/0! | #DIV/0! | #DIV/0! | LDPE |  |  | Filmstacking | 313 | water |  |  |  |  | 0.0067 |  |  | 3.4e-14 | -13.46852
972 | Al-Malaika et al 1991 |  | UV7 | -1801 | UV7 | overige | 388 | #DIV/0! | #DIV/0! | #DIV/0! | LDPE |  |  | Filmstacking | 313 | water |  |  |  |  | 0.00205 |  |  | 7e-15 | -14.1549
973 | Al-Malaika et al 1991 |  | UV6 | -1800 | UV6 | overige | 388 | #DIV/0! | #DIV/0! | #DIV/0! | LDPE |  |  | Filmstacking | 313 | water |  |  |  |  | 0.00245 |  |  | 1.8e-14 | -13.74473
974 | Al-Malaika et al 1991 |  | UV5 | -1799 | UV5 | overige | 346 | #DIV/0! | #DIV/0! | #DIV/0! | LDPE |  |  | Filmstacking | 313 | water |  |  |  |  | 0.00404 |  |  | 6.1e-14 | -13.21467
975 | Al-Malaika et al 1991 |  | UV4 | -1798 | UV4 | overige | 332 | #DIV/0! | #DIV/0! | #DIV/0! | LDPE |  |  | Filmstacking | 313 | water |  |  |  |  | 0.0012 |  |  | 5.7e-14 | -13.24413
976 | Al-Malaika et al 1991 |  | UV3 | -1797 | UV3 | overige | 326 | #DIV/0! | #DIV/0! | #DIV/0! | LDPE |  |  | Filmstacking | 313 | water |  |  |  |  | 0.0103 |  |  | 3.51e-13 | -12.45469
977 | Al-Malaika et al 1991 |  | UV2 | -1796 | UV2 | overige | 258 | #DIV/0! | #DIV/0! | #DIV/0! | LDPE |  |  | Filmstacking | 313 | water |  |  |  |  | 0.00042 |  |  | 1.33e-13 | -12.87615
978 | Al-Malaika et al 1991 |  | UV1 | -1795 | UV1 | overige | 214 | #DIV/0! | #DIV/0! | #DIV/0! | LDPE |  |  | Filmstacking | 313 | water |  |  |  |  | 0.00018 |  |  | 1.45e-13 | -12.83863
979 | Chao et al 2007 |  | Chloroform | -1534 | Chloroform | ClAlk | 119.38 | #DIV/0! | 7950 | 1.97 | HDPE |  |  | Immersion | 318 | water | saturated |  | 1 | 131 |  | 0.01647799 | -1.783096 | 2.31e-11 | -10.63639 | 3.806415e-13 | -12.41948
980 | Chao et al 2007 |  | Chloroform | -1534 | Chloroform | ClAlk | 119.38 | #DIV/0! | 7950 | 1.97 | HDPE |  |  | Permeation | 318 | water | saturated |  | 1 | 238.5 |  | 0.03 | -1.522879 | 1.66e-11 | -10.77989 | 4.98e-13 | -12.30277
981 | Chao et al 2007 |  | 1,2-Dicholoethane | 400 | 1,2-Dichloroethane | ClAlk | 98.97333 | 79.4 | 10188.83 | 1.47 | HDPE |  |  | Immersion | 318 | water | saturated |  | 1 | 57 |  | 0.00559436 | -2.25225 | 1.33e-11 | -10.87615 | 7.440499e-14 | -13.1284
982 | Chao et al 2007 |  | 1,2-Dicholoethane | 400 | 1,2-Dichloroethane | ClAlk | 98.97333 | 79.4 | 10188.83 | 1.47 | HDPE |  |  | Permeation | 318 | water | saturated |  | 1 | 31.4 |  | 0.003081806 | -2.511195 | 1.43e-11 | -10.84466 | 4.406982e-14 | -13.35586
983 | Chao et al 2007 |  | Trichloroethylene | 405 | Trichloroethylene | ClAlk | 131.4 | #DIV/0! | 1164.844 | 2.61 | HDPE |  |  | Immersion | 318 | water | saturated |  | 1 | 167 |  | 0.1433668 | -0.8435514 | 3.13e-11 | -10.50446 | 4.487381e-12 | -11.34801
984 | Chao et al 2007 |  | Trichloroethylene | 405 | Trichloroethylene | ClAlk | 131.4 | #DIV/0! | 1164.844 | 2.61 | HDPE |  |  | Permeation | 318 | water | saturated |  | 1 | 211.9 |  | 0.1819127 | -0.7401369 | 2.29e-11 | -10.64016 | 4.165802e-12 | -11.3803
985 | Aminabavi et al 1999 |  | Cyclohexanone | -1302 | Cyclohexane | Alk | 84.16 | 104.7 | 49 | 3.48 | HDPE |  | 948000 | Immersion | 323 | water | saturated |  | 1 |  | 0.05 |  |  | 2.9e-12 | -11.5376
986 | Aminabavi et al 1999 |  | Dichlormethane | -402 | Dichloromethane | ClAlk | 84.93 | 64.5 | 20000 | 1.25 | HDPE |  | 948000 | Immersion | 323 | water | saturated |  | 1
987 | Aminabavi et al 1999 |  | 1,2-Dichlroethane | 400 | 1,2-Dichloroethane | ClAlk | 98.97333 | 79.4 | 10188.83 | 1.47 | HDPE |  | 948000 | Immersion | 323 | water | saturated |  | 1 |  | 0.09 |  |  | 1.49e-11 | -10.82681
988 | Aminabavi et al 1999 |  | 1-Chloronpphtalene | -1531 | 1-Chloronaphthalene | ClArom | 162.62 | 137.7 | 17.4 | 4 | HDPE |  | 948000 | Immersion | 323 | water | saturated |  | 1 |  | 0.09 |  |  | 4.3e-12 | -11.36653
989 | Aminabavi et al 1999 |  | Chlorobenzene | -1530 | Chlorobenzene | ClArom | 112.56 | 102.2 | 498 | 2.84 | HDPE |  | 948000 | Immersion | 323 | water | saturated |  | 1 |  | 0.16 |  |  | 1.59e-11 | -10.7986
990 | Aminabavi et al 1999 |  | Trimethylbenzene | -1528 | 1,2,3-Trimethylbenzene | MAK | 120.19 | 139.6 | 75 | 3.6 | HDPE |  | 948000 | Immersion | 323 | water | saturated |  | 1 |  | 0.12 |  |  | 1.17e-11 | -10.93181
991 | Aminabavi et al 1999 |  | Benzene | 200 | Benzene | MAK | 78.10667 | 89.4 | 1988.899 | 2.13 | HDPE |  | 948000 | Immersion | 323 | water | saturated |  | 1 |  | 0.18 |  |  | 1.84e-11 | -10.73518
992 | Aminabavi et al 1999 |  | Toluene | 204 | Toluene | MAK | 92.14249 | 106.9 | 610.5911 | 2.73 | HDPE |  | 948000 | Immersion | 323 | water | saturated |  | 1 |  | 0.17 |  |  | 2.4e-11 | -10.61979
993 | Aminabavi et al 1999 |  | p-Xylene | 219 | p-Xylene | MAK | 106.1867 | 123.9 | 210.9385 | 3.15 | HDPE |  | 948000 | Immersion | 323 | water | saturated |  | 1 |  | 0.15 |  |  | 2.28e-11 | -10.64207
994 | Aminabavi et al 1999 |  | Butyraldehyde | -1533 | Butyraldehyde | O2 | 72.11 | 89.6 | 71000 | 0.88 | HDPE |  | 948000 | Immersion | 323 | water | saturated |  | 1 |  | 0.04 |  |  | 1.14e-11 | -10.9431
995 | Aminabavi et al 1999 |  | Methyl iso-Buthyl Ketone | -1532 | Methyl isobutyl ketone (MIBK) | O2 | 100.16 | 125.8 | 19000 | 1.31 | HDPE |  | 948000 | Immersion | 323 | water | saturated |  | 1 |  | 0.04 |  |  | 3.7e-12 | -11.4318
996 | Aminabavi et al 1999 |  | Methoxybenzene | -1529 | Methoxybenzene | O2 | 108.14 | 109.3 | 1741 | 2.11 | HDPE |  | 948000 | Immersion | 323 | water | saturated |  | 1 |  | 0.08 |  |  | 9.4e-12 | -11.02687
997 | Aminabavi et al 1999 |  | Acetone | -1507 | Acetone | O2 | 58.08 | 74 | 790000 | -0.24 | HDPE |  | 948000 | Immersion | 323 | water | saturated |  | 1
998 | Aminabavi et al 1999 |  | Methyl Ethyl Ketone | 1093 | 2-Butanone | O2 | 72 | 90.2 | 352800 | 0.2755 | HDPE |  | 948000 | Immersion | 323 | water | saturated |  | 1 |  | 0.04 |  |  | 7.3e-12 | -11.13668
999 | Al-Malaika et al 1991 |  | UV10 | -1804 | UV10 | overige | 585 | #DIV/0! | #DIV/0! | #DIV/0! | LDPE |  |  | Filmstacking | 333 | water |  |  |  |  | 0.00125 |  |  | 6.4e-14 | -13.19382
1000 | Al-Malaika et al 1991 |  | UV9 | -1803 | UV9 | overige | 551 | #DIV/0! | #DIV/0! | #DIV/0! | LDPE |  |  | Filmstacking | 333 | water |  |  |  |  | 0.0103 |  |  | 9.5e-14 | -13.02228
1001 | Al-Malaika et al 1991 |  | UV8 | -1802 | UV8 | overige | 445 | #DIV/0! | #DIV/0! | #DIV/0! | LDPE |  |  | Filmstacking | 333 | water |  |  |  |  | 0.01085 |  |  | 9.1e-14 | -13.04096
1002 | Al-Malaika et al 1991 |  | UV7 | -1801 | UV7 | overige | 388 | #DIV/0! | #DIV/0! | #DIV/0! | LDPE |  |  | Filmstacking | 333 | water |  |  |  |  | 0.0038 |  |  | 5.7e-14 | -13.24413
1003 | Al-Malaika et al 1991 |  | UV6 | -1800 | UV6 | overige | 388 | #DIV/0! | #DIV/0! | #DIV/0! | LDPE |  |  | Filmstacking | 333 | water |  |  |  |  | 0.0044 |  |  | 1.42e-13 | -12.84771
1004 | Al-Malaika et al 1991 |  | UV5 | -1799 | UV5 | overige | 346 | #DIV/0! | #DIV/0! | #DIV/0! | LDPE |  |  | Filmstacking | 333 | water |  |  |  |  | 0.00746 |  |  | 5.05e-13 | -12.29671
1005 | Al-Malaika et al 1991 |  | UV4 | -1798 | UV4 | overige | 332 | #DIV/0! | #DIV/0! | #DIV/0! | LDPE |  |  | Filmstacking | 333 | water |  |  |  |  | 0.006 |  |  | 3.93e-13 | -12.40561
1006 | Al-Malaika et al 1991 |  | UV3 | -1797 | UV3 | overige | 326 | #DIV/0! | #DIV/0! | #DIV/0! | LDPE |  |  | Filmstacking | 333 | water |  |  |  |  | 0.00236 |  |  | 1.83e-12 | -11.73755
1007 | Al-Malaika et al 1991 |  | UV2 | -1796 | UV2 | overige | 258 | #DIV/0! | #DIV/0! | #DIV/0! | LDPE |  |  | Filmstacking | 333 | water |  |  |  |  | 0.00022 |  |  | 8.48e-13 | -12.0716
1008 | Al-Malaika et al 1991 |  | UV1 | -1795 | UV1 | overige | 214 | #DIV/0! | #DIV/0! | #DIV/0! | LDPE |  |  | Filmstacking | 333 | water |  |  |  |  | 0.00076 |  |  | 9.08e-13 | -12.04191
1009 | Aminabavi et al 1999 |  | Cyclohexanone | -1302 | Cyclohexane | Alk | 84.16 | 104.7 | 49 | 3.48 | HDPE |  | 948000 | Immersion | 343 | water | saturated |  | 1 |  | 0.07 |  |  | 6e-12 | -11.22185
1010 | Aminabavi et al 1999 |  | Dichlormethane | -402 | Dichloromethane | ClAlk | 84.93 | 64.5 | 20000 | 1.25 | HDPE |  | 948000 | Immersion | 343 | water | saturated |  | 1
1011 | Aminabavi et al 1999 |  | 1,2-Dichlroethane | 400 | 1,2-Dichloroethane | ClAlk | 98.97333 | 79.4 | 10188.83 | 1.47 | HDPE |  | 948000 | Immersion | 343 | water | saturated |  | 1 |  | 0.15 |  |  | 2.35e-11 | -10.62893
1012 | Aminabavi et al 1999 |  | 1-Chloronpphtalene | -1531 | 1-Chloronaphthalene | ClArom | 162.62 | 137.7 | 17.4 | 4 | HDPE |  | 948000 | Immersion | 343 | water | saturated |  | 1 |  | 0.13 |  |  | 9e-12 | -11.04576
1013 | Aminabavi et al 1999 |  | Chlorobenzene | -1530 | Chlorobenzene | ClArom | 112.56 | 102.2 | 498 | 2.84 | HDPE |  | 948000 | Immersion | 343 | water | saturated |  | 1 |  | 0.27 |  |  | 3.07e-11 | -10.51286
1014 | Aminabavi et al 1999 |  | Trimethylbenzene | -1528 | 1,2,3-Trimethylbenzene | MAK | 120.19 | 139.6 | 75 | 3.6 | HDPE |  | 948000 | Immersion | 343 | water | saturated |  | 1 |  | 0.19 |  |  | 1.81e-11 | -10.74232
1015 | Aminabavi et al 1999 |  | Benzene | 200 | Benzene | MAK | 78.10667 | 89.4 | 1988.899 | 2.13 | HDPE |  | 948000 | Immersion | 343 | water | saturated |  | 1 |  | 0.3 |  |  | 3.32e-11 | -10.47886
1016 | Aminabavi et al 1999 |  | Toluene | 204 | Toluene | MAK | 92.14249 | 106.9 | 610.5911 | 2.73 | HDPE |  | 948000 | Immersion | 343 | water | saturated |  | 1 |  | 0.26 |  |  | 3.62e-11 | -10.44129
1017 | Aminabavi et al 1999 |  | p-Xylene | 219 | p-Xylene | MAK | 106.1867 | 123.9 | 210.9385 | 3.15 | HDPE |  | 948000 | Immersion | 343 | water | saturated |  | 1 |  | 0.22 |  |  | 3.6e-11 | -10.4437
1018 | Aminabavi et al 1999 |  | Butyraldehyde | -1533 | Butyraldehyde | O2 | 72.11 | 89.6 | 71000 | 0.88 | HDPE |  | 948000 | Immersion | 343 | water | saturated |  | 1 |  | 0.06 |  |  | 1.72e-11 | -10.76447
1019 | Aminabavi et al 1999 |  | Methyl iso-Buthyl Ketone | -1532 | Methyl isobutyl ketone (MIBK) | O2 | 100.16 | 125.8 | 19000 | 1.31 | HDPE |  | 948000 | Immersion | 343 | water | saturated |  | 1 |  | 0.06 |  |  | 1.03e-11 | -10.98716
1020 | Aminabavi et al 1999 |  | Methoxybenzene | -1529 | Methoxybenzene | O2 | 108.14 | 109.3 | 1741 | 2.11 | HDPE |  | 948000 | Immersion | 343 | water | saturated |  | 1 |  | 0.12 |  |  | 1.68e-11 | -10.77469
1021 | Aminabavi et al 1999 |  | Acetone | -1507 | Acetone | O2 | 58.08 | 74 | 790000 | -0.24 | HDPE |  | 948000 | Immersion | 343 | water | saturated |  | 1
1022 | Aminabavi et al 1999 |  | Methyl Ethyl Ketone | 1093 | 2-Butanone | O2 | 72 | 90.2 | 352800 | 0.2755 | HDPE |  | 948000 | Immersion | 343 | water | saturated |  | 1 |  | 0.06 |  |  | 1.5e-11 | -10.82391
1023 | Al-Malaika et al 1991 |  | UV10 | -1804 | UV10 | overige | 585 | #DIV/0! | #DIV/0! | #DIV/0! | LDPE |  |  | Filmstacking | 353 | water |  |  |  |  | 0.0156 |  |  | 2.05e-13 | -12.68825
1024 | Al-Malaika et al 1991 |  | UV9 | -1803 | UV9 | overige | 551 | #DIV/0! | #DIV/0! | #DIV/0! | LDPE |  |  | Filmstacking | 353 | water |  |  |  |  | 0.0163 |  |  | 2.97e-13 | -12.52724
1025 | Al-Malaika et al 1991 |  | UV8 | -1802 | UV8 | overige | 445 | #DIV/0! | #DIV/0! | #DIV/0! | LDPE |  |  | Filmstacking | 353 | water |  |  |  |  | 0.01485 |  |  | 4.85e-13 | -12.31426
1026 | Al-Malaika et al 1991 |  | UV7 | -1801 | UV7 | overige | 388 | #DIV/0! | #DIV/0! | #DIV/0! | LDPE |  |  | Filmstacking | 353 | water |  |  |  |  | 0.00532 |  |  | 2.94e-13 | -12.53165
1027 | Al-Malaika et al 1991 |  | UV6 | -1800 | UV6 | overige | 388 | #DIV/0! | #DIV/0! | #DIV/0! | LDPE |  |  | Filmstacking | 353 | water |  |  |  |  | 0.00613 |  |  | 5.48e-13 | -12.26122
1028 | Al-Malaika et al 1991 |  | UV5 | -1799 | UV5 | overige | 346 | #DIV/0! | #DIV/0! | #DIV/0! | LDPE |  |  | Filmstacking | 353 | water |  |  |  |  | 0.0108 |  |  | 1.5e-12 | -11.82391
1029 | Al-Malaika et al 1991 |  | UV4 | -1798 | UV4 | overige | 332 | #DIV/0! | #DIV/0! | #DIV/0! | LDPE |  |  | Filmstacking | 353 | water |  |  |  |  | 0.0089 |  |  | 1.32e-12 | -11.87943
1030 | Al-Malaika et al 1991 |  | UV3 | -1797 | UV3 | overige | 326 | #DIV/0! | #DIV/0! | #DIV/0! | LDPE |  |  | Filmstacking | 353 | water |  |  |  |  | 0.03443 |  |  | 4.52e-12 | -11.34486
1031 | Al-Malaika et al 1991 |  | UV2 | -1796 | UV2 | overige | 258 | #DIV/0! | #DIV/0! | #DIV/0! | LDPE |  |  | Filmstacking | 353 | water |  |  |  |  | 0.00492 |  |  | 2.35e-12 | -11.62893
1032 | Al-Malaika et al 1991 |  | UV1 | -1795 | UV1 | overige | 214 | #DIV/0! | #DIV/0! | #DIV/0! | LDPE |  |  | Filmstacking | 353 | water |  |  |  |  | 0.0027 |  |  | 2.27e-12 | -11.64397
1033 | Al-Malaika et al 1991 |  | UV10 | -1804 | UV10 | overige | 585 | #DIV/0! | #DIV/0! | #DIV/0! | LDPE |  |  | Filmstacking | 373 | water |  |  |  |  | 0.02125 |  |  | 3.94e-13 | -12.4045
1034 | Al-Malaika et al 1991 |  | UV9 | -1803 | UV9 | overige | 551 | #DIV/0! | #DIV/0! | #DIV/0! | LDPE |  |  | Filmstacking | 373 | water |  |  |  |  | 0.02075 |  |  | 6.7e-13 | -12.17393
1035 | Al-Malaika et al 1991 |  | UV8 | -1802 | UV8 | overige | 445 | #DIV/0! | #DIV/0! | #DIV/0! | LDPE |  |  | Filmstacking | 373 | water |  |  |  |  | 0.01925 |  |  | 1.07e-12 | -11.97062
1036 | Al-Malaika et al 1991 |  | UV7 | -1801 | UV7 | overige | 388 | #DIV/0! | #DIV/0! | #DIV/0! | LDPE |  |  | Filmstacking | 373 | water |  |  |  |  | 0.0078 |  |  | 7.87e-13 | -12.10403
1037 | Al-Malaika et al 1991 |  | UV6 | -1800 | UV6 | overige | 388 | #DIV/0! | #DIV/0! | #DIV/0! | LDPE |  |  | Filmstacking | 373 | water |  |  |  |  | 0.0082 |  |  | 1.36e-12 | -11.86646
1038 | Al-Malaika et al 1991 |  | UV5 | -1799 | UV5 | overige | 346 | #DIV/0! | #DIV/0! | #DIV/0! | LDPE |  |  | Filmstacking | 373 | water |  |  |  |  | 0.018 |  |  | 3.39e-12 | -11.4698
1039 | Al-Malaika et al 1991 |  | UV4 | -1798 | UV4 | overige | 332 | #DIV/0! | #DIV/0! | #DIV/0! | LDPE |  |  | Filmstacking | 373 | water |  |  |  |  | 0.0142 |  |  | 2.85e-12 | -11.54516
1040 | Al-Malaika et al 1991 |  | UV3 | -1797 | UV3 | overige | 326 | #DIV/0! | #DIV/0! | #DIV/0! | LDPE |  |  | Filmstacking | 373 | water |  |  |  |  | 0.048 |  |  | 9.59e-12 | -11.01818
1041 | Al-Malaika et al 1991 |  | UV2 | -1796 | UV2 | overige | 258 | #DIV/0! | #DIV/0! | #DIV/0! | LDPE |  |  | Filmstacking | 373 | water |  |  |  |  | 0.0143 |  |  | 5.5e-12 | -11.25964
1042 | Al-Malaika et al 1991 |  | UV1 | -1795 | UV1 | overige | 214 | #DIV/0! | #DIV/0! | #DIV/0! | LDPE |  |  | Filmstacking | 373 | water |  |  |  |  | 0.0073 |  |  | 6.2e-12 | -11.20761
[8 empty] | 47 | 620
[8 empty] | 619 | 927
[6 empty] | matriaal | PE40
[6 empty] | parameter | Log Kpw |  |  |  | log Dp
[7 empty] | n | gemiddelde | min | max | n | gemiddelde | min | max
|  |  |  | 200 | Benzene | Benzeen | 1 | 1.695704 |  |  | 11 | -11.96658 | -12.42022 | -11.52288
|  |  |  | 201 | Ethylbenzene | Ethylbenzeen | 1 | 2.774826 |  |  | 0
|  |  |  | 204 | Toluene | Tolueen | 8 | 1.666683 | 1.346353 | 2.251835 | 12 | -12.09427 | -12.40503 | -11.40503
|  |  |  | 310 | Naphthalene | Naftaleen | 2 | 2.9 | 2.8 | 3 | 0
|  |  |  | 406 | Vinyl chloride | Vinylchloride | 0 |  |  |  | 0
|  |  |  | 400 | 1,2-Dichloroethane | 1,2-Dichloorethaan | 1 | 0.7284314 |  |  | 0
|  |  |  | -1805 | 1,1-dichlooretheen | 1,1-dichlooretheen | 0 |  |  |  | 0
|  |  |  | 410 | 1,2-dichloro-, (Z)-Ethene | 1,2-Dichlooretheen(cis) | 1 | 2.373525 |  |  | 0
|  |  |  | 411 | 1,2-dichloro-, (1E)-Ethene | 1,2-dichlooretheen(trans) | 0 |  |  |  | 0
|  |  |  | 408 | 1,1,1-Trichloroethane | 1,1,1-Trichloorethaan | 1 | 1.801951 |  |  | 0
|  |  |  | 405 | Trichloroethylene | Trichlooretheen | 2 | 1.910448 | 1.509203 | 2.311694 | 2 | -11.67627 | -12.22894 | -11.1236
|  |  |  | 403 | Tetrachloroethylene | Tetrachlooretheen | 2 | 2.199123 | 1.354108 | 3.044138 | 2 | -11.9182 | -12.40503 | -11.43136
|  |  |  | -1806 | pyridine | pyridine | 0 |  |  |  | 0
|  |  |  | -1807 | tetrahydrofuran | tetrahydrofuran | 0 |  |  |  | 0
|  |  |  | -1695 | Methyl tert-butyl ether | Methyl tert-butyl ether {MTBE} | 0 |  |  |  | 0
|  |  |  | -1810 | Ethyl tert-butyl ether | ETBE (Ethyl tert-butyl ether) | 0 |  |  |  | 0
|  |  |  | -1809 | dimethylftalaat(DMP) | Dimethylftalaat | 0 |  |  |  | 0
[6 empty] | matriaal | PE80
[6 empty] | parameter | Log Kpw |  |  |  | log Dp
[7 empty] | n | gemiddelde | min | max | n | gemiddelde | min | max
[6 empty] | Benzeen | 15 | 1.523294 | 1.024062 | 1.959614 | 17 | -12.43136 | -12.76042 | -11.11919
[6 empty] | Ethylbenzeen | 11 | 2.489958 | 2.211174 | 2.665375 | 10 | -12.68988 | -12.79588 | -11.34679
[6 empty] | Tolueen | 21 | 2.052502 | 1.130597 | 2.232451 | 25 | -12.1549 | -12.76042 | -11.1549
[6 empty] | Naftaleen | 0 |  |  |  | 0
[6 empty] | Vinylchloride | 0 |  |  |  | 0
[6 empty] | 1,2-Dichloorethaan | 4 | 0.8599815 | 0.6314417 | 1.079181 | 7 | -11.56864 | -12.39794 | -11.34679
[6 empty] | 1,1-dichlooretheen | 0 |  |  |  | 0
[6 empty] | 1,2-Dichlooretheen(cis) | 1 | 2.187541 |  |  | 0
[6 empty] | 1,2-dichlooretheen(trans) | 0 |  |  |  | 0
[6 empty] | 1,1,1-Trichloorethaan | 4 | 1.788653 | 1.640398 | 1.914502 | 3 | -12.51145 | -12.70115 | -12.38616
[6 empty] | Trichlooretheen | 15 | 1.929419 | 1.577492 | 2.172953 | 18 | -11.42099 | -12.65776 | -10.92445
[6 empty] | Tetrachlooretheen | 5 | 2.437386 | 1.431364 | 3.134687 | 5 | -12.63639 | -12.79039 | -11.85733
[6 empty] | pyridine | 0 |  |  |  | 0
[6 empty] | tetrahydrofuran | 0 |  |  |  | 0
[6 empty] | Methyl tert-butyl ether {MTBE} | 0 |  |  |  | 2 | -12.43377 | -12.69037 | -12.17718
[6 empty] | ETBE (Ethyl tert-butyl ether) | 0 |  |  |  | 0
[6 empty] | Dimethylftalaat | 0 |  |  |  | 0
Note on AF20: (Standard error of intercept)
Note on BV20: (Standard error of intercept)
Note on DF20: (Standard error of intercept)
Note on AF22: Standard error of slope
Note on BV22: Standard error of slope
Note on DF22: Standard error of slope
Note on AF25: Standard error of regression
Note on BV25: Standard error of regression
Note on DF25: Standard error of regression
Note on AF26: Standard error of forecast
Note on BV26: Standard error of forecast
Note on DF26: Standard error of forecast
Note on AF34: (Standard error of intercept)
Note on BV34: (Standard error of intercept)
Note on DF34: (Standard error of intercept)
Note on DP35: Schans, Martin van der: PE80 = PE40 - 0.4 (zie tabblad PE)
Note on AF36: Standard error of slope
Note on BV36: Standard error of slope
Note on DF36: Standard error of slope
Note on AF39: Standard error of regression
Note on BV39: Standard error of regression
Note on DF39: Standard error of regression
Note on AF40: Standard error of forecast
Note on BV40: Standard error of forecast
Note on DF40: Standard error of forecast
Note on V129: Schans, Martin van der: alleen meting voor verzadigde H2O oplossing
Note on V134: Schans, Martin van der: oplosbaarheid van verzadigde oplossing
Note on V137: Schans, Martin van der: oplosbaarheid van verzadigde oplossing
Note on V153: Schans, Martin van der: vaste stof: 0.035 g/g opgelost maximaal 0.007 g/g
Note on V189: Schans, Martin van der: gemiddelde van o-, m- en p-xyleen
Note on V723: Schans, Martin van der: alleen meting voor verzadigde H2O oplossing
Note on V728: Schans, Martin van der: oplosbaarheid van verzadigde oplossing
Note on V731: Schans, Martin van der: oplosbaarheid van verzadigde oplossing
Note on V756: Schans, Martin van der: vaste stof: 0.033 g/g opgelost maximaal 0.007 g/g
Note on J867: Schans, Martin van der: gemiddelde van o-, m- en p-xyleen
Note on V867: Schans, Martin van der: gemiddelde van o-, m- en p-xyleen
Conceptually: are we trying to get to the red confidence interval? or the pink? see fig.->
red - standard error of the mean
pink = standard error of the forecast
from: https://people.duke.edu/~rnau/mathreg.htm#rsquared

## CompDbase
1000
[15 empty] | Informatiebronne | [65 empty] | grafiek |  |  | grafiek2 |  | Rapport | Export naar bijlage rapport
Eigenschappen | 1 | 2 | 3 | 4 | 5 | 6 | 7 | 8 | 9 | 10 | 11 | 12 | 13 | 14
VELD | ID_NAAM | SNAAM | NAAM (nl) | NAAM (Eng) | NAAM (other) | BETROUWBAAR | cas nr | Molgewicht | Oplosbaarheid in water | Particie coefficient Ocatonol-Water | Vm | categorie | opm categorie | in tabel | Oplosbaarheid in water | [18 empty] | Molgewicht | [15 empty] | Particie coefficient Ocatonol-Water | [24 empty] | Molar volume
SYSBOOL | [7 empty] | M | Cwsat | LOG Kow | Vm |  |  |  | Cwsat |  |  | Cwsat |  |  | Cwsat |  |  | Cwsat |  |  | Cwsat |  |  | Cwsat |  |  |  | M |  |  | M |  |  | M |  |  | M |  |  | M |  |  | opmerking | LOG KOW | [24 empty] | Vm | Vm |  |  |  |  | Vm | Mw | hulplijn | Cwmax | LOG Kow | geselecteerde
EENHEID | [7 empty] | (g/mol) | g/m3 | (-) | cm3/mol |  |  |  | g/m3 |  |  | g/m3 |  |  | g/m3 |  |  | g/m3 |  |  | g/m3 |  |  | g/m3 |  |  |  | (g/mol) |  |  | (g/mol) |  |  | (g/mol) |  |  | (g/mol) |  |  | (g/mol) |  |  |  | (-) | [24 empty] | cm3/mol | cm3/mol |  |  |  |  | cm3/mol | gram/cm3 | 0 | g/L | (-) | contaminant
INFOBRON | [7 empty] | diversen | diversen | diversen |  |  |  |  | Sanscrit, januari 2014 |  |  | GESTIS |  |  | EPA 1995, table 36 |  |  | EPA Suite |  |  | Vonk 1985, tabel 14.1 |  |  | overige |  |  |  | Sanscrit 2014 |  |  | GESTIS |  |  | EPA Suite |  |  | overige1 | overige1 |  | overige2 | overige2 |  |  | Sanscrit, jan 2014 |  |  | GESTIS |  |  | EPA 1995, table 36 |  |  | EPA Suite |  |  | Sangster 1989 |  |  | overige1 | overige1 |  | overige2 | overige2 |  | overige3 | overige3 |  |  | SPARC | SPARC | SPARC | opmerking1 | opmerking2 | opmerking3 |  |  | 700 | diversen | diversen |  | Contaminant | Category | M | Reference | Cw sat | Reference | log Kow | Reference
RANDVOORWAARDE | [8 empty] | (bij 20- 25 °C) | [8 empty] | (bij 20- 25 °C) |  |  | (bij 20- 25 °C) | [5 empty] | (bij 20 °C) |  |  | (bij 20- 25 °C) |  |  | opmerking | [10 empty] | opmerking |  |  | opmerking | [18 empty] | opmerking |  |  | opmerking |  |  | opmerking |  |  | bron1 | bron2 | bron3 (NIET GOED) | [6 empty] | (bij 20- 25 °C) |  |  |  |  | (g/mol) |  | (g/l) |  | (-)
| -1577 |  | PCB #1 | PCB #1 |  |  |  | #DIV/0! | #DIV/0! | 4.46 | 163.2 | PCB | [58 empty] | 4.46 | choi et al 2013 | 8 |  |  | 163.2 |  |  | choi et al 2013 | [5 empty] | 4.46 |  | PCB #1 | PCB |  |  |  |  | 4.46 | 8
| -1615 |  | PCB #100 | PCB #100 |  |  |  | #DIV/0! | #DIV/0! | 6.23 | 212.1 | PCB | [58 empty] | 6.23 | choi et al 2013 | 8 |  |  | 212.1 |  |  | choi et al 2013 |  | 212.1 |  |  |  | 6.23 |  | PCB #100 | PCB |  |  |  |  | 6.23 | 8
| -1616 |  | PCB #101 | PCB #101 |  |  |  | 326.4 | 0.03264 | 6.393333 | 212.15 | PCB | [17 empty] | 0.03264 | Lohmann 2011 | 17 | [13 empty] | 326.4 | Lohmann 2011 | 17 | [16 empty] | 6.4 | Lohmann 2011 | 17 | 6.4 | Lohmann 2011 | 17 | 6.38 | choi et al 2013 | 8 |  | 212.4 | 211.9 | 187.6 | Lohmann 2011 | choi et al 2013 | Lohmann 2011 (tabel S5) | 212.15 | 326.4 |  | -1.48625 | 6.393333 |  | PCB #101 | PCB | 326.4 | 17 | 0.03264 | 17 | 6.393333 | 17 17 8
| -1617 |  | PCB #103 | PCB #103 |  |  |  | #DIV/0! | #DIV/0! | 6.22 | 212 | PCB | [58 empty] | 6.22 | choi et al 2013 | 8 |  |  | 212 |  |  | choi et al 2013 |  | 212 |  |  |  | 6.22 |  | PCB #103 | PCB |  |  |  |  | 6.22 | 8
| -1618 |  | PCB #105 | PCB #105 |  |  |  | 326.4 | 0.02592687 | 6.716667 | 209.9 | PCB | [17 empty] | 0.02592687 | Lohmann 2011 | 17 | [13 empty] | 326.4 | Lohmann 2011 | 17 | [16 empty] | 6.8 | Lohmann 2011 | 17 | 6.7 | Lohmann 2011 | 17 | 6.65 | choi et al 2013 | 8 |  |  | 209.9 | 200.2 | Lohmann 2011 | choi et al 2013 | Lohmann 2011 (tabel S5) | 209.9 | 326.4 |  | -1.58625 | 6.716667 |  | PCB #105 | PCB | 326.4 | 17 | 0.02592687 | 17 | 6.716667 | 17 17 8
| -1619 |  | PCB #107 | PCB #107 |  |  |  | #DIV/0! | #DIV/0! | 6.71 | 210.5 | PCB | [58 empty] | 6.71 | choi et al 2013 | 8 |  | 210.4 | 210.6 |  |  | choi et al 2013 |  | 210.5 |  |  |  | 6.71 |  | PCB #107 | PCB |  |  |  |  | 6.71 | 8
| -1620 |  | PCB #110 | PCB #110 |  |  |  | 326.4 | 0.03264 | 6.526667 | 209.7 | PCB | [17 empty] | 0.03264 | Lohmann 2011 | 17 | [13 empty] | 326.4 | Lohmann 2011 | 17 | [16 empty] | 6.6 | Lohmann 2011 | 17 | 6.5 | Lohmann 2011 | 17 | 6.48 | choi et al 2013 | 8 |  |  | 209.7 | 201.1 | Lohmann 2011 | choi et al 2013 | Lohmann 2011 (tabel S5) | 209.7 | 326.4 |  | -1.48625 | 6.526667 |  | PCB #110 | PCB | 326.4 | 17 | 0.03264 | 17 | 6.526667 | 17 17 8
| -1621 |  | PCB #118 | PCB #118 |  |  |  | 326.4 | 0.02592687 | 6.713333 | 210.25 | PCB | [17 empty] | 0.02592687 | Lohmann 2011 | 17 | [13 empty] | 326.4 | Lohmann 2011 | 17 | [16 empty] | 6.7 | Lohmann 2011 | 17 | 6.7 | Lohmann 2011 | 17 | 6.74 | choi et al 2013 | 8 |  | 210.1 | 210.4 | 201 | Lohmann 2011 | choi et al 2013 | Lohmann 2011 (tabel S5) | 210.25 | 326.4 |  | -1.58625 | 6.713333 |  | PCB #118 | PCB | 326.4 | 17 | 0.02592687 | 17 | 6.713333 | 17 17 8
| -1622 |  | PCB #119 | PCB #119 |  |  |  | #DIV/0! | #DIV/0! | 6.58 | 210.75 | PCB | [58 empty] | 6.58 | choi et al 2013 | 8 |  | 210.9 | 210.6 |  |  | choi et al 2013 |  | 210.75 |  |  |  | 6.58 |  | PCB #119 | PCB |  |  |  |  | 6.58 | 8
| -1623 |  | PCB #128 | PCB #128 |  |  |  | 360.9 | 0.01808785 | 6.746667 | 222.6 | PCB | [17 empty] | 0.01808785 | Lohmann 2011 | 17 | [13 empty] | 360.9 | Lohmann 2011 | 17 | [16 empty] | 6.8 | Lohmann 2011 | 17 | 6.7 | Lohmann 2011 | 17 | 6.74 | choi et al 2013 | 8 |  |  | 222.6 | 200.3 | Lohmann 2011 | choi et al 2013 | Lohmann 2011 (tabel S5) | 222.6 | 360.9 |  | -1.742613 | 6.746667 |  | PCB #128 | PCB | 360.9 | 17 | 0.01808785 | 17 | 6.746667 | 17 17 8
| -1624 |  | PCB #132 | PCB #132 |  |  |  | #DIV/0! | #DIV/0! | 6.58 | 222.65 | PCB | [58 empty] | 6.58 | choi et al 2013 | 8 |  | 223.1 | 222.2 |  |  | choi et al 2013 |  | 222.65 |  |  |  | 6.58 |  | PCB #132 | PCB |  |  |  |  | 6.58 | 8
| -1625 |  | PCB #134 | PCB #134 |  |  |  | #DIV/0! | #DIV/0! | 6.55 | 222.2 | PCB | [58 empty] | 6.55 | choi et al 2013 | 8 |  |  | 222.2 |  |  | choi et al 2013 |  | 222.2 |  |  |  | 6.55 |  | PCB #134 | PCB |  |  |  |  | 6.55 | 8
| -1626 |  | PCB #135 | PCB #135 |  |  |  | #DIV/0! | #DIV/0! | 6.64 | 222.9 | PCB | [58 empty] | 6.64 | choi et al 2013 | 8 |  |  | 222.9 |  |  | choi et al 2013 |  | 222.9 |  |  |  | 6.64 |  | PCB #135 | PCB |  |  |  |  | 6.64 | 8
| -1627 |  | PCB #136 | PCB #136 |  |  |  | #DIV/0! | #DIV/0! | 6.22 | 221.7 | PCB | [58 empty] | 6.22 | choi et al 2013 | 8 |  |  | 221.7 |  |  | choi et al 2013 |  | 221.7 |  |  |  | 6.22 |  | PCB #136 | PCB |  |  |  |  | 6.22 | 8
| -1628 |  | PCB #138 | PCB #138 |  |  |  | 360.9 | 0.007200902 | 6.943333 | 223.25 | PCB | [17 empty] | 0.007200902 | Lohmann 2011 | 17 | [13 empty] | 360.9 | Lohmann 2011 | 17 | [16 empty] | 7.2 | Lohmann 2011 | 17 | 6.8 | Lohmann 2011 | 17 | 6.83 | choi et al 2013 | 8 |  | 223.5 | 223 | 198.6 | Lohmann 2011 | choi et al 2013 | Lohmann 2011 (tabel S5) | 223.25 | 360.9 |  | -2.142613 | 6.943333 |  | PCB #138 | PCB | 360.9 | 17 | 0.007200902 | 17 | 6.943333 | 17 17 8
| -1629 |  | PCB #141 | PCB #141 |  |  |  | 360.9 | 0.01436769 | 6.84 | 223.55 | PCB | [17 empty] | 0.01436769 | Lohmann 2011 | 17 | [13 empty] | 360.9 | Lohmann 2011 | 17 | [16 empty] | 6.9 | Lohmann 2011 | 17 | 6.8 | Lohmann 2011 | 17 | 6.82 | choi et al 2013 | 8 |  | 223.8 | 223.3 | 199.4 | Lohmann 2011 | choi et al 2013 | Lohmann 2011 (tabel S5) | 223.55 | 360.9 |  | -1.842613 | 6.84 |  | PCB #141 | PCB | 360.9 | 17 | 0.01436769 | 17 | 6.84 | 17 17 8
| -1630 |  | PCB #146 | PCB #146 |  |  |  | #DIV/0! | #DIV/0! | 6.89 | 223.7 | PCB | [58 empty] | 6.89 | choi et al 2013 | 8 |  |  | 223.7 |  |  | choi et al 2013 |  | 223.7 |  |  |  | 6.89 |  | PCB #146 | PCB |  |  |  |  | 6.89 | 8
| -1631 |  | PCB #151 | PCB #151 |  |  |  | 360.9 | 0.02277125 | 6.646667 | 223.15 | PCB | [17 empty] | 0.02277125 | Lohmann 2011 | 17 | [13 empty] | 360.9 | Lohmann 2011 | 17 | [16 empty] | 6.7 | Lohmann 2011 | 17 | 6.6 | Lohmann 2011 | 17 | 6.64 | choi et al 2013 | 8 |  | 223.4 | 222.9 | 211.7 | Lohmann 2011 | choi et al 2013 | Lohmann 2011 (tabel S5) | 223.15 | 360.9 |  | -1.642613 | 6.646667 |  | PCB #151 | PCB | 360.9 | 17 | 0.02277125 | 17 | 6.646667 | 17 17 8
| -1632 |  | PCB #153 | PCB #153 |  |  |  | 360.9 | 0.01141266 | 6.906667 | 223.75 | PCB | [17 empty] | 0.01141266 | Lohmann 2011 | 17 | [13 empty] | 360.9 | Lohmann 2011 | 17 | [16 empty] | 6.9 | Lohmann 2011 | 17 | 6.9 | Lohmann 2011 | 17 | 6.92 | choi et al 2013 | 8 |  | 224 | 223.5 | 212.4 | Lohmann 2011 | choi et al 2013 | Lohmann 2011 (tabel S5) | 223.75 | 360.9 |  | -1.942613 | 6.906667 |  | PCB #153 | PCB | 360.9 | 17 | 0.01141266 | 17 | 6.906667 | 17 17 8
| -1633 |  | PCB #155 | PCB #155 |  |  |  | 360.9 | 0.01141266 | 6.67 | 223.85 | PCB | [17 empty] | 0.01141266 | Lohmann 2011 | 17 | [13 empty] | 360.9 | Lohmann 2011 | 17 | [16 empty] | 7.2 | Lohmann 2011 | 17 | 6.4 | Lohmann 2011 | 17 | 6.41 | choi et al 2013 | 8 |  | 224.1 | 223.6 | 211.5 | Lohmann 2011 | choi et al 2013 | Lohmann 2011 (tabel S5) | 223.85 | 360.9 |  | -1.942613 | 6.67 |  | PCB #155 | PCB | 360.9 | 17 | 0.01141266 | 17 | 6.67 | 17 17 8
| -1634 |  | PCB #156 | PCB #156 |  |  |  | 360.9 | 0.00571988 | 7.226667 | 222.05 | PCB | [17 empty] | 0.00571988 | Lohmann 2011 | 17 | [13 empty] | 360.9 | Lohmann 2011 | 17 | [16 empty] | 7.3 | Lohmann 2011 | 17 | 7.2 | Lohmann 2011 | 17 | 7.18 | choi et al 2013 | 8 |  | 222.3 | 221.8 | 210.4 | Lohmann 2011 | choi et al 2013 | Lohmann 2011 (tabel S5) | 222.05 | 360.9 |  | -2.242613 | 7.226667 |  | PCB #156 | PCB | 360.9 | 17 | 0.00571988 | 17 | 7.226667 | 17 17 8
| -1635 |  | PCB #158 | PCB #158 |  |  |  | #DIV/0! | #DIV/0! | 7.02 | 221.6 | PCB | [58 empty] | 7.02 | choi et al 2013 | 8 |  |  | 221.6 |  |  | choi et al 2013 |  | 221.6 |  |  |  | 7.02 |  | PCB #158 | PCB |  |  |  |  | 7.02 | 8
| -1580 |  | PCB #16 | PCB #16 |  |  |  | #DIV/0! | #DIV/0! | 5.16 | 187.4 | PCB | [58 empty] | 5.16 | choi et al 2013 | 8 |  |  | 187.4 |  |  | choi et al 2013 |  | 187.4 |  |  |  | 5.16 |  | PCB #16 | PCB |  |  |  |  | 5.16 | 8
| -1636 |  | PCB #163 | PCB #163 |  |  |  | #DIV/0! | #DIV/0! | 6.99 | 221.5 | PCB | [58 empty] | 6.99 | choi et al 2013 | 8 |  |  | 221.5 |  |  | choi et al 2013 |  | 221.5 |  |  |  | 6.99 |  | PCB #163 | PCB |  |  |  |  | 6.99 | 8
| -1637 |  | PCB #171 | PCB #171 |  |  |  | #DIV/0! | #DIV/0! | 7.11 | 234.1 | PCB | [58 empty] | 7.11 | choi et al 2013 | 8 |  |  | 234.1 |  |  | choi et al 2013 |  | 234.1 |  |  |  | 7.11 |  | PCB #171 | PCB |  |  |  |  | 7.11 | 8
| -1638 |  | PCB #172 | PCB #172 |  |  |  | #DIV/0! | #DIV/0! | 7.33 | 235.1 | PCB | [58 empty] | 7.33 | choi et al 2013 | 8 |  |  | 235.1 |  |  | choi et al 2013 |  | 235.1 |  |  |  | 7.33 |  | PCB #172 | PCB |  |  |  |  | 7.33 | 8
| -1639 |  | PCB #174 | PCB #174 |  |  |  | #DIV/0! | #DIV/0! | 7.11 | 234 | PCB | [58 empty] | 7.11 | choi et al 2013 | 8 |  |  | 234 |  |  | choi et al 2013 |  | 234 |  |  |  | 7.11 |  | PCB #174 | PCB |  |  |  |  | 7.11 | 8
| -1640 |  | PCB #177 | PCB #177 |  |  |  | #DIV/0! | #DIV/0! | 7.08 | 234 | PCB | [58 empty] | 7.08 | choi et al 2013 | 8 |  |  | 234 |  |  | choi et al 2013 |  | 234 |  |  |  | 7.08 |  | PCB #177 | PCB |  |  |  |  | 7.08 | 8
| -1641 |  | PCB #178 | PCB #178 |  |  |  | #DIV/0! | #DIV/0! | 7.14 | 234.7 | PCB | [58 empty] | 7.14 | choi et al 2013 | 8 |  |  | 234.7 |  |  | choi et al 2013 |  | 234.7 |  |  |  | 7.14 |  | PCB #178 | PCB |  |  |  |  | 7.14 | 8
| -1581 |  | PCB #18 | PCB #18 |  |  |  | 257.5 | 0.8142865 | 5.246667 | 188.35 | PCB | [17 empty] | 0.8142865 | Lohmann 2011 | 17 | [13 empty] | 257.5 | Lohmann 2011 | 17 | [16 empty] | 5.3 | Lohmann 2011 | 17 | 5.2 | Lohmann 2011 | 17 | 5.24 | choi et al 2013 | 8 |  | 188.6 | 188.1 | 199.4 | Lohmann 2011 | choi et al 2013 | Lohmann 2011 (tabel S5) | 188.35 | 257.5 |  | -0.08922277 | 5.246667 |  | PCB #18 | PCB | 257.5 | 17 | 0.8142865 | 17 | 5.246667 | 17 17 8
| -1642 |  | PCB #180 | PCB #180 |  |  |  | #DIV/0! | #DIV/0! | 7.36 | 234.9 | PCB | [58 empty] | 7.36 | choi et al 2013 | 8 |  |  | 234.9 |  |  | choi et al 2013 |  | 234.9 |  |  |  | 7.36 |  | PCB #180 | PCB |  |  |  |  | 7.36 | 8
| -1643 |  | PCB #183 | PCB #183 |  |  |  | #DIV/0! | #DIV/0! | 7.2 | 234.6 | PCB | [58 empty] | 7.2 | choi et al 2013 | 8 |  |  | 234.6 |  |  | choi et al 2013 |  | 234.6 |  |  |  | 7.2 |  | PCB #183 | PCB |  |  |  |  | 7.2 | 8
| -1644 |  | PCB #185 | PCB #185 |  |  |  | #DIV/0! | #DIV/0! | 7.11 | 234.4 | PCB | [58 empty] | 7.11 | choi et al 2013 | 8 |  |  | 234.4 |  |  | choi et al 2013 |  | 234.4 |  |  |  | 7.11 |  | PCB #185 | PCB |  |  |  |  | 7.11 | 8
| -1645 |  | PCB #192 | PCB #192 |  |  |  | #DIV/0! | #DIV/0! | 7.52 | 234 | PCB | [58 empty] | 7.52 | choi et al 2013 | 8 |  |  | 234 |  |  | choi et al 2013 |  | 234 |  |  |  | 7.52 |  | PCB #192 | PCB |  |  |  |  | 7.52 | 8
| -1646 |  | PCB #194 | PCB #194 |  |  |  | 429.8 | #DIV/0! | 7.8 | 246.55 | PCB | [33 empty] | 429.8 | Lohmann 2011 | 17 | [22 empty] | 7.8 | choi et al 2013 | 8 |  | 246.8 | 246.3 |  | Lohmann 2011 | choi et al 2013 |  | 246.55 | 429.8 |  |  | 7.8 |  | PCB #194 | PCB | 429.8 | 17 |  |  | 7.8 | 8
| -1647 |  | PCB #195 | PCB #195 |  |  |  | #DIV/0! | #DIV/0! | 7.56 | 245.5 | PCB | [58 empty] | 7.56 | choi et al 2013 | 8 |  |  | 245.5 |  |  | choi et al 2013 |  | 245.5 |  |  |  | 7.56 |  | PCB #195 | PCB |  |  |  |  | 7.56 | 8
| -1648 |  | PCB #197 | PCB #197 |  |  |  | #DIV/0! | #DIV/0! | 7.3 | 245.6 | PCB | [58 empty] | 7.3 | choi et al 2013 | 8 |  |  | 245.6 |  |  | choi et al 2013 |  | 245.6 |  |  |  | 7.3 |  | PCB #197 | PCB |  |  |  |  | 7.3 | 8
| -1649 |  | PCB #199 | PCB #199 |  |  |  | #DIV/0! | #DIV/0! | 7.2 | 246.2 | PCB | [58 empty] | 7.2 | choi et al 2013 | 8 |  |  | 246.2 |  |  | choi et al 2013 |  | 246.2 |  |  |  | 7.2 |  | PCB #199 | PCB |  |  |  |  | 7.2 | 8
| -1650 |  | PCB #201 | PCB #201 |  |  |  | #DIV/0! | #DIV/0! | 7.62 | 245.5 | PCB | [58 empty] | 7.62 | choi et al 2013 | 8 |  |  | 245.5 |  |  | choi et al 2013 |  | 245.5 |  |  |  | 7.62 |  | PCB #201 | PCB |  |  |  |  | 7.62 | 8
| -1651 |  | PCB #202 | PCB #202 |  |  |  | #DIV/0! | #DIV/0! | 7.24 | 245.3 | PCB | [58 empty] | 7.24 | choi et al 2013 | 8 |  |  | 245.3 |  |  | choi et al 2013 |  | 245.3 |  |  |  | 7.24 |  | PCB #202 | PCB |  |  |  |  | 7.24 | 8
| -1652 |  | PCB #205 | PCB #205 |  |  |  | #DIV/0! | #DIV/0! | 8 | 244.8 | PCB | [58 empty] | 8 | choi et al 2013 | 8 |  |  | 244.8 |  |  | choi et al 2013 |  | 244.8 |  |  |  | 8 |  | PCB #205 | PCB |  |  |  |  | 8 | 8
| -1653 |  | PCB #206 | PCB #206 |  |  |  | #DIV/0! | #DIV/0! | 8.09 | 257.4 | PCB | [58 empty] | 8.09 | choi et al 2013 | 8 |  |  | 257.4 |  |  | choi et al 2013 |  | 257.4 |  |  |  | 8.09 |  | PCB #206 | PCB |  |  |  |  | 8.09 | 8
| -1654 |  | PCB #207 | PCB #207 |  |  |  | #DIV/0! | #DIV/0! | 7.74 | 257 | PCB | [58 empty] | 7.74 | choi et al 2013 | 8 |  |  | 257 |  |  | choi et al 2013 |  | 257 |  |  |  | 7.74 |  | PCB #207 | PCB |  |  |  |  | 7.74 | 8
| -1655 |  | PCB #208 | PCB #208 |  |  |  | #DIV/0! | #DIV/0! | 7.71 | 256.9 | PCB | [58 empty] | 7.71 | choi et al 2013 | 8 |  |  | 256.9 |  |  | choi et al 2013 |  | 256.9 |  |  |  | 7.71 |  | PCB #208 | PCB |  |  |  |  | 7.71 | 8
| -1582 |  | PCB #22 | PCB #22 |  |  |  | #DIV/0! | #DIV/0! | 5.58 | 186.8 | PCB | [58 empty] | 5.58 | choi et al 2013 | 8 |  |  | 186.8 |  |  | choi et al 2013 |  | 186.8 |  |  |  | 5.58 |  | PCB #22 | PCB |  |  |  |  | 5.58 | 8
| -1583 |  | PCB #24 | PCB #24 |  |  |  | #DIV/0! | #DIV/0! | 5.35 | 186.1 | PCB | [58 empty] | 5.35 | choi et al 2013 | 8 |  |  | 186.1 |  |  | choi et al 2013 |  | 186.1 |  |  |  | 5.35 |  | PCB #24 | PCB |  |  |  |  | 5.35 | 8
| -1584 |  | PCB #25 | PCB #25 |  |  |  | #DIV/0! | #DIV/0! | 5.67 | 187.6 | PCB | [58 empty] | 5.67 | choi et al 2013 | 8 |  |  | 187.6 |  |  | choi et al 2013 |  | 187.6 |  |  |  | 5.67 |  | PCB #25 | PCB |  |  |  |  | 5.67 | 8
| -1585 |  | PCB #26 | PCB #26 |  |  |  | #DIV/0! | #DIV/0! | 5.66 | 187.4 | PCB | [58 empty] | 5.66 | choi et al 2013 | 8 |  |  | 187.4 |  |  | choi et al 2013 |  | 187.4 |  |  |  | 5.66 |  | PCB #26 | PCB |  |  |  |  | 5.66 | 8
| -1586 |  | PCB #27 | PCB #27 |  |  |  | #DIV/0! | #DIV/0! | 5.44 | 186.6 | PCB | [58 empty] | 5.44 | choi et al 2013 | 8 |  |  | 186.6 |  |  | choi et al 2013 |  | 186.6 |  |  |  | 5.44 |  | PCB #27 | PCB |  |  |  |  | 5.44 | 8
| -1587 |  | PCB #29 | PCB #29 |  |  |  | 257.5 | 0.3241733 | 5.633333 | 187.5 | PCB | [17 empty] | 0.3241733 | Lohmann 2011 | 17 | [13 empty] | 257.5 | Lohmann 2011 | 17 | [16 empty] | 5.7 | Lohmann 2011 | 17 | 5.6 | Lohmann 2011 | 17 | 5.6 | choi et al 2013 | 8 |  | 188.1 | 186.9 | 210.4 | Lohmann 2011 | choi et al 2013 | Lohmann 2011 (tabel S5) | 187.5 | 257.5 |  | -0.4892228 | 5.633333 |  | PCB #29 | PCB | 257.5 | 17 | 0.3241733 | 17 | 5.633333 | 17 17 8
| -1578 |  | PCB #3 | PCB #3 |  |  |  | #DIV/0! | #DIV/0! | 4.69 | 162.4 | PCB | [58 empty] | 4.69 | choi et al 2013 | 8 |  |  | 162.4 |  |  | choi et al 2013 |  | 162.4 |  |  |  | 4.69 |  | PCB #3 | PCB |  |  |  |  | 4.69 | 8
| -1588 |  | PCB #32 | PCB #32 |  |  |  | #DIV/0! | #DIV/0! | 5.44 | 186.6 | PCB | [58 empty] | 5.44 | choi et al 2013 | 8 |  |  | 186.6 |  |  | choi et al 2013 |  | 186.6 |  |  |  | 5.44 |  | PCB #32 | PCB |  |  |  |  | 5.44 | 8
| -1589 |  | PCB #37 | PCB #37 |  |  |  | #DIV/0! | #DIV/0! | 5.83 | 185.8 | PCB | [58 empty] | 5.83 | choi et al 2013 | 8 |  |  | 185.8 |  |  | choi et al 2013 |  | 185.8 |  |  |  | 5.83 |  | PCB #37 | PCB |  |  |  |  | 5.83 | 8
| -1590 |  | PCB #40 | PCB #40 |  |  |  | #DIV/0! | #DIV/0! | 5.66 | 199 | PCB | [58 empty] | 5.66 | choi et al 2013 | 8 |  |  | 199 |  |  | choi et al 2013 |  | 199 |  |  |  | 5.66 |  | PCB #40 | PCB |  |  |  |  | 5.66 | 8
| -1591 |  | PCB #41 | PCB #41 |  |  |  | #DIV/0! | #DIV/0! | 5.69 | 199.2 | PCB | [58 empty] | 5.69 | choi et al 2013 | 8 |  |  | 199.2 |  |  | choi et al 2013 |  | 199.2 |  |  |  | 5.69 |  | PCB #41 | PCB |  |  |  |  | 5.69 | 8
| -1592 |  | PCB #42 | PCB #42 |  |  |  | #DIV/0! | #DIV/0! | 5.76 | 199.8 | PCB | [58 empty] | 5.76 | choi et al 2013 | 8 |  |  | 199.8 |  |  | choi et al 2013 |  | 199.8 |  |  |  | 5.76 |  | PCB #42 | PCB |  |  |  |  | 5.76 | 8
| -1593 |  | PCB #43 | PCB #43 |  |  |  | #DIV/0! | #DIV/0! | 5.75 | 199.9 | PCB | [58 empty] | 5.75 | choi et al 2013 | 8 |  |  | 199.9 |  |  | choi et al 2013 |  | 199.9 |  |  |  | 5.75 |  | PCB #43 | PCB |  |  |  |  | 5.75 | 8
| -1594 |  | PCB #44 | PCB #44 |  |  |  | 292 | 0.2319438 | 5.783333 | 199.95 | PCB | [17 empty] | 0.2319438 | Lohmann 2011 | 17 | [13 empty] | 292 | Lohmann 2011 | 17 | [16 empty] | 5.8 | Lohmann 2011 | 17 | 5.8 | Lohmann 2011 | 17 | 5.75 | choi et al 2013 | 8 |  | 200.2 | 199.7 | 223.1 | Lohmann 2011 | choi et al 2013 | Lohmann 2011 (tabel S5) | 199.95 | 292 |  | -0.6346171 | 5.783333 |  | PCB #44 | PCB | 292 | 17 | 0.2319438 | 17 | 5.783333 | 17 17 8
| -1595 |  | PCB #45 | PCB #45 |  |  |  | #DIV/0! | #DIV/0! | 5.53 | 198.8 | PCB | [58 empty] | 5.53 | choi et al 2013 | 8 |  |  | 198.8 |  |  | choi et al 2013 |  | 198.8 |  |  |  | 5.53 |  | PCB #45 | PCB |  |  |  |  | 5.53 | 8
| -1596 |  | PCB #46 | PCB #46 |  |  |  | #DIV/0! | #DIV/0! | 5.53 | 198.8 | PCB | [58 empty] | 5.53 | choi et al 2013 | 8 |  |  | 198.8 |  |  | choi et al 2013 |  | 198.8 |  |  |  | 5.53 |  | PCB #46 | PCB |  |  |  |  | 5.53 | 8
| -1597 |  | PCB #51 | PCB #51 |  |  |  | #DIV/0! | #DIV/0! | 5.63 | 199.6 | PCB | [58 empty] | 5.63 | choi et al 2013 | 8 |  |  | 199.6 |  |  | choi et al 2013 |  | 199.6 |  |  |  | 5.63 |  | PCB #51 | PCB |  |  |  |  | 5.63 | 8
| -1598 |  | PCB #56 | PCB #56 |  |  |  | 292 | 0.07334708 | 6.136667 | 198.35 | PCB | [17 empty] | 0.07334708 | Lohmann 2011 | 17 | [13 empty] | 292 | Lohmann 2011 | 17 | [16 empty] | 6.2 | Lohmann 2011 | 17 | 6.1 | Lohmann 2011 | 17 | 6.11 | choi et al 2013 | 8 |  | 198.6 | 198.1 | 210.9 | Lohmann 2011 | choi et al 2013 | Lohmann 2011 (tabel S5) | 198.35 | 292 |  | -1.134617 | 6.136667 |  | PCB #56 | PCB | 292 | 17 | 0.07334708 | 17 | 6.136667 | 17 17 8
| -1579 |  | PCB #6 | PCB #6 |  |  |  | #DIV/0! | #DIV/0! | 5.06 | 175.2 | PCB | [58 empty] | 5.06 | choi et al 2013 | 8 |  |  | 175.2 |  |  | choi et al 2013 |  | 175.2 |  |  |  | 5.06 |  | PCB #6 | PCB |  |  |  |  | 5.06 | 8
| -1599 |  | PCB #60 | PCB #60 |  |  |  | #DIV/0! | #DIV/0! | 6.11 | 198.5 | PCB | [58 empty] | 6.11 | choi et al 2013 | 8 |  |  | 198.5 |  |  | choi et al 2013 |  | 198.5 |  |  |  | 6.11 |  | PCB #60 | PCB |  |  |  |  | 6.11 | 8
| -1600 |  | PCB #63 | PCB #63 |  |  |  | #DIV/0! | #DIV/0! | 6.17 | 199.2 | PCB | [58 empty] | 6.17 | choi et al 2013 | 8 |  |  | 199.2 |  |  | choi et al 2013 |  | 199.2 |  |  |  | 6.17 |  | PCB #63 | PCB |  |  |  |  | 6.17 | 8
| -1601 |  | PCB #64 | PCB #64 |  |  |  | #DIV/0! | #DIV/0! | 5.95 | 198.3 | PCB | [58 empty] | 5.95 | choi et al 2013 | 8 |  |  | 198.3 |  | Lohmann 2011 | choi et al 2013 | Lohmann 2011 (tabel S5) | 198.3 |  |  |  | 5.95 |  | PCB #64 | PCB |  |  |  |  | 5.95 | 8
| -1602 |  | PCB #69 | PCB #69 |  |  |  | 292 | 0.09233851 | 6.046667 | 199.2 | PCB | [17 empty] | 0.09233851 | Lohmann 2011 | 17 | [13 empty] | 292 | Lohmann 2011 | 17 | [16 empty] | 6.1 | Lohmann 2011 | 17 | 6 | Lohmann 2011 | 17 | 6.04 | choi et al 2013 | 8 |  |  | 199.2 | 175.1 |  | choi et al 2013 |  | 199.2 | 292 |  | -1.034617 | 6.046667 |  | PCB #69 | PCB | 292 | 17 | 0.09233851 | 17 | 6.046667 | 17 17 8
| -1603 |  | PCB #71 | PCB #71 |  |  |  | #DIV/0! | #DIV/0! | 5.98 | 198 | PCB | [58 empty] | 5.98 | choi et al 2013 | 8 |  |  | 198 |  |  | choi et al 2013 |  | 198 |  |  |  | 5.98 |  | PCB #71 | PCB |  |  |  |  | 5.98 | 8
| -1604 |  | PCB #74 | PCB #74 |  |  |  | 292 | #DIV/0! | 6.2 | 199.25 | PCB | [33 empty] | 292 | Lohmann 2011 | 17 | [22 empty] | 6.2 | choi et al 2013 | 8 |  | 199.5 | 199 |  |  | choi et al 2013 |  | 199.25 |  |  |  | 6.2 |  | PCB #74 | PCB | 292 | 17 |  |  | 6.2 | 8
| -1605 |  | PCB #77 | PCB #77 |  |  |  | #DIV/0! | #DIV/0! | 6.36 | 197.2 | PCB | [58 empty] | 6.36 | choi et al 2013 | 8 |  |  | 197.2 |  |  | choi et al 2013 |  | 197.2 |  |  |  | 6.36 |  | PCB #77 | PCB |  |  |  |  | 6.36 | 8
| -1606 |  | PCB #81 | PCB #81 |  |  |  | #DIV/0! | #DIV/0! | 6.36 | 197.6 | PCB | [58 empty] | 6.36 | choi et al 2013 | 8 |  |  | 197.6 |  |  | choi et al 2013 |  | 197.6 |  |  |  | 6.36 |  | PCB #81 | PCB |  |  |  |  | 6.36 | 8
| -1607 |  | PCB #82 | PCB #82 |  |  |  | #DIV/0! | #DIV/0! | 6.2 | 210.8 | PCB | [58 empty] | 6.2 | choi et al 2013 | 8 |  |  | 210.8 |  |  | choi et al 2013 |  | 210.8 |  |  |  | 6.2 |  | PCB #82 | PCB |  |  |  |  | 6.2 | 8
| -1608 |  | PCB #83 | PCB #83 |  |  |  | #DIV/0! | #DIV/0! | 6.26 | 211.5 | PCB | [58 empty] | 6.26 | choi et al 2013 | 8 |  |  | 211.5 |  |  | choi et al 2013 |  | 211.5 |  |  |  | 6.26 |  | PCB #83 | PCB |  |  |  |  | 6.26 | 8
| -1609 |  | PCB #85 | PCB #85 |  |  |  | 326.4 | 0.05173091 | 6.333333 | 211.85 | PCB | [17 empty] | 0.05173091 | Lohmann 2011 | 17 | [13 empty] | 326.4 | Lohmann 2011 | 17 | [16 empty] | 6.4 | Lohmann 2011 | 17 | 6.3 | Lohmann 2011 | 17 | 6.3 | choi et al 2013 | 8 |  | 212.1 | 211.6 | 188.6 | Lohmann 2011 | choi et al 2013 | Lohmann 2011 (tabel S5) | 211.85 | 326.4 |  | -1.28625 | 6.333333 |  | PCB #85 | PCB | 326.4 | 17 | 0.05173091 | 17 | 6.333333 | 17 17 8
| -1610 |  | PCB #87 | PCB #87 |  |  |  | 326.4 | 0.05173091 | 6.33 | 211.7 | PCB | [17 empty] | 0.05173091 | Lohmann 2011 | 17 | [13 empty] | 326.4 | Lohmann 2011 | 17 | [16 empty] | 6.4 | Lohmann 2011 | 17 | 6.3 | Lohmann 2011 | 17 | 6.29 | choi et al 2013 | 8 |  | 212 | 211.4 | 186.9 | Lohmann 2011 | choi et al 2013 | Lohmann 2011 (tabel S5) | 211.7 | 326.4 |  | -1.28625 | 6.33 |  | PCB #87 | PCB | 326.4 | 17 | 0.05173091 | 17 | 6.33 | 17 17 8
| -1611 |  | PCB #89 | PCB #89 |  |  |  | #DIV/0! | #DIV/0! | 6.07 | 210.5 | PCB | [58 empty] | 6.07 | choi et al 2013 | 8 |  |  | 210.5 |  |  | choi et al 2013 |  | 210.5 |  |  |  | 6.07 |  | PCB #89 | PCB |  |  |  |  | 6.07 | 8
| -1612 |  | PCB #91 | PCB #91 |  |  |  | #DIV/0! | #DIV/0! | 6.13 | 211.2 | PCB | [58 empty] | 6.13 | choi et al 2013 | 8 |  |  | 211.2 |  |  | choi et al 2013 |  | 211.2 |  |  |  | 6.13 |  | PCB #91 | PCB |  |  |  |  | 6.13 | 8
| -1613 |  | PCB #97 | PCB #97 |  |  |  | 326.4 | 0.05173091 | 6.33 | 211.45 | PCB | [17 empty] | 0.05173091 | Lohmann 2011 | 17 | [13 empty] | 326.4 | Lohmann 2011 | 17 | [16 empty] | 6.4 | Lohmann 2011 | 17 | 6.3 | Lohmann 2011 | 17 | 6.29 | choi et al 2013 | 8 |  | 211.7 | 211.2 | 188.1 | Lohmann 2011 | choi et al 2013 | Lohmann 2011 (tabel S5) | 211.45 | 326.4 |  | -1.28625 | 6.33 |  | PCB #97 | PCB | 326.4 | 17 | 0.05173091 | 17 | 6.33 | 17 17 8
| -1614 |  | PCB #99 | PCB #99 |  |  |  | #DIV/0! | #DIV/0! | 6.39 | 212 | PCB | [58 empty] | 6.39 | choi et al 2013 | 8 |  |  | 212 |  |  | choi et al 2013 |  | 212 |  |  |  | 6.39 |  | PCB #99 | PCB |  |  |  |  | 6.39 | 8
| -1702 |  | PCB 10 | PCB 10 |  |  |  | 223.1 | 1.772146 | 4.85 | 223.1 | PCB | [17 empty] | 1.772146 | Lohmann 2011 | 17 | [13 empty] | 223.1 | Lohmann 2011 | 17 | [16 empty] | 4.9 | unknown | NA |  |  |  | 4.8 | Lohmann 2011 | 17 |  | 223.1 |  | 200.2 |  | Lohmann 2011 | Lohmann 2011 (tabel S5): vermoedelijk foute waarde in vergelijking met tabel S12 | 223.1 |  |  | 0.2484996 |  |  | PCB 10 | PCB | 223.1 | 17 | 1.772146 | 17 | 4.85 | NA 17
| -1725 |  | PCB 104 | PCB 104 |  |  |  | 326.4 | 0.2059445 | 5.85 | 360.9 | PCB | [17 empty] | 0.2059445 | Lohmann 2011 | 17 | [13 empty] | 326.4 | Lohmann 2011 | 17 | [16 empty] | 5.9 | unknown | NA |  |  |  | 5.8 | Lohmann 2011 | 17 |  | 360.9 |  | 187.9 |  | Lohmann 2011 | Lohmann 2011 (tabel S5): vermoedelijk foute waarde in vergelijking met tabel S12 | 360.9 |  |  | -0.6862498 |  |  | PCB 104 | PCB | 326.4 | 17 | 0.2059445 | 17 | 5.85 | NA 17
| -1730 |  | PCB 129 | PCB 129 |  |  |  | 360.9 | 0.01808785 | 6.75 | 360.9 | PCB | [17 empty] | 0.01808785 | Lohmann 2011 | 17 | [13 empty] | 360.9 | Lohmann 2011 | 17 | [16 empty] | 6.8 | unknown | NA |  |  |  | 6.7 | Lohmann 2011 | 17 |  | 360.9 |  | 200.8 |  | Lohmann 2011 | Lohmann 2011 (tabel S5): vermoedelijk foute waarde in vergelijking met tabel S12 | 360.9 |  |  | -1.742613 |  |  | PCB 129 | PCB | 360.9 | 17 | 0.01808785 | 17 | 6.75 | NA 17
| -1731 |  | PCB 137 | PCB 137 |  |  |  | 360.9 | 0.01436769 | 6.85 | 360.9 | PCB | [17 empty] | 0.01436769 | Lohmann 2011 | 17 | [13 empty] | 360.9 | Lohmann 2011 | 17 | [16 empty] | 6.9 | unknown | NA |  |  |  | 6.8 | Lohmann 2011 | 17 |  | 360.9 |  | 199 |  | Lohmann 2011 | Lohmann 2011 (tabel S5): vermoedelijk foute waarde in vergelijking met tabel S12 | 360.9 |  |  | -1.842613 |  |  | PCB 137 | PCB | 360.9 | 17 | 0.01436769 | 17 | 6.85 | NA 17
| -1703 |  | PCB 14 | PCB 14 |  |  |  | 223.1 | 0.5604019 | 5.3 | #DIV/0! | PCB | [17 empty] | 0.5604019 | Lohmann 2011 | 17 | [13 empty] | 223.1 | Lohmann 2011 | 17 | [16 empty] | 5.3 | unknown | NA |  |  |  | 5.3 | Lohmann 2011 | 17 |  |  |  | 200.8 |  | Lohmann 2011 | Lohmann 2011 (tabel S5): vermoedelijk foute waarde in vergelijking met tabel S12 |  |  |  | -0.2515004 |  |  | PCB 14 | PCB | 223.1 | 17 | 0.5604019 | 17 | 5.3 | NA 17
| -1734 |  | PCB 143 | PCB 143 |  |  |  | 360.9 | 0.02277125 | 6.65 | #DIV/0! | PCB | [17 empty] | 0.02277125 | Lohmann 2011 | 17 | [13 empty] | 360.9 | Lohmann 2011 | 17 | [16 empty] | 6.7 | unknown | NA |  |  |  | 6.6 | Lohmann 2011 | 17 |  |  |  | 198.1 |  | Lohmann 2011 | Lohmann 2011 (tabel S5): vermoedelijk foute waarde in vergelijking met tabel S12 |  |  |  | -1.642613 |  |  | PCB 143 | PCB | 360.9 | 17 | 0.02277125 | 17 | 6.65 | NA 17
| -1735 |  | PCB 145 | PCB 145 |  |  |  | 360.9 | 0.07200902 | 6.3 | #DIV/0! | PCB | [17 empty] | 0.07200902 | Lohmann 2011 | 17 | [13 empty] | 360.9 | Lohmann 2011 | 17 | [16 empty] | 6.3 | unknown | NA |  |  |  | 6.3 | Lohmann 2011 | 17 |  |  |  | 212.1 |  | Lohmann 2011 | Lohmann 2011 (tabel S5): vermoedelijk foute waarde in vergelijking met tabel S12 |  |  |  | -1.142613 |  |  | PCB 145 | PCB | 360.9 | 17 | 0.07200902 | 17 | 6.3 | NA 17
| -1736 |  | PCB 149 | PCB 149 |  |  |  | 360.9 | 0.02277125 | 6.75 | 360.9 | PCB | [17 empty] | 0.02277125 | Lohmann 2011 | 17 | [13 empty] | 360.9 | Lohmann 2011 | 17 | [16 empty] | 6.8 | unknown | NA |  |  |  | 6.7 | Lohmann 2011 | 17 |  | 360.9 |  | 212 |  | Lohmann 2011 | Lohmann 2011 (tabel S5): vermoedelijk foute waarde in vergelijking met tabel S12 | 360.9 |  |  | -1.642613 |  |  | PCB 149 | PCB | 360.9 | 17 | 0.02277125 | 17 | 6.75 | NA 17
| -1741 |  | PCB 170 | PCB 170 |  |  |  | 395.3 | 0.004976532 | 7.35 | 360.9 | PCB | [17 empty] | 0.004976532 | Lohmann 2011 | 17 | [13 empty] | 395.3 | Lohmann 2011 | 17 | Lohmann 2011: Used value in S15 | [15 empty] | 7.4 | unknown | NA |  |  |  | 7.3 | Lohmann 2011 | 17 |  | 360.9 |  | 210.1 |  | Lohmann 2011 | Lohmann 2011 (tabel S5): vermoedelijk foute waarde in vergelijking met tabel S12 | 360.9 |  |  | -2.303073 |  |  | PCB 170 | PCB | 395.3 | 17 Lohmann 2011: Used value in S15 | 0.004976532 | 17 | 7.35 | NA 17
| -1742 |  | PCB 180 | PCB 180 |  |  |  | 395.3 | 0.006265083 | 7.3 | 360.9 | PCB | [17 empty] | 0.006265083 | Lohmann 2011 | 17 | [13 empty] | 395.3 | Lohmann 2011 | 17 | ibid | [15 empty] | 7.2 | unknown | NA |  |  |  | 7.4 | Lohmann 2011 | 17 |  | 360.9 |  | 210.9 |  | Lohmann 2011 | Lohmann 2011 (tabel S5): vermoedelijk foute waarde in vergelijking met tabel S12 | 360.9 |  |  | -2.203073 |  |  | PCB 180 | PCB | 395.3 | 17 ibid | 0.006265083 | 17 | 7.3 | NA 17
| -1743 |  | PCB 187 | PCB 187 |  |  |  | 395.3 | 0.006265083 | 7.25 | 235 | PCB | [17 empty] | 0.006265083 | Lohmann 2011 | 17 | [13 empty] | 395.3 | Lohmann 2011 | 17 | ibid | [15 empty] | 7.3 | unknown | NA |  |  |  | 7.2 | Lohmann 2011 | 17 |  | 235 |  | 223.1 |  | Lohmann 2011 |  | 235 |  |  | -2.203073 |  |  | PCB 187 | PCB | 395.3 | 17 ibid | 0.006265083 | 17 | 7.25 | NA 17
| -1744 |  | PCB 204 | PCB 204 |  |  |  | 429.8 | 0.004298 | 7.35 | 246.5 | PCB | [17 empty] | 0.004298 | Lohmann 2011 | 17 | [13 empty] | 429.8 | Lohmann 2011 | 17 | [16 empty] | 7.4 | unknown | NA |  |  |  | 7.3 | Lohmann 2011 | 17 |  | 246.5 |  | 223.9 |  | Lohmann 2011 |  | 246.5 |  |  | -2.366734 |  |  | PCB 204 | PCB | 429.8 | 17 | 0.004298 | 17 | 7.35 | NA 17
| -1705 |  | PCB 21 | PCB 21 |  |  |  | 257.5 | 0.3241733 | 5.55 | 257.5 | PCB | [17 empty] | 0.3241733 | Lohmann 2011 | 17 | [13 empty] | 257.5 | Lohmann 2011 | 17 | [16 empty] | 5.6 | unknown | NA |  |  |  | 5.5 | Lohmann 2011 | 17 |  | 257.5 |  | 212.5 |  | Lohmann 2011 | Lohmann 2011 (tabel S5): vermoedelijk foute waarde in vergelijking met tabel S12 | 257.5 |  |  | -0.4892228 |  |  | PCB 21 | PCB | 257.5 | 17 | 0.3241733 | 17 | 5.55 | NA 17
| -1706 |  | PCB 28 | PCB 28 |  |  |  | 257.5 | 0.2045395 | 5.65 | 257.5 | PCB | [17 empty] | 0.2045395 | Lohmann 2011 | 17 | [13 empty] | 257.5 | Lohmann 2011 | 17 | [16 empty] | 5.6 | unknown | NA |  |  |  | 5.7 | Lohmann 2011 | 17 |  | 257.5 |  | 212.4 |  | Lohmann 2011 | Lohmann 2011 (tabel S5): vermoedelijk foute waarde in vergelijking met tabel S12 | 257.5 |  |  | -0.6892228 |  |  | PCB 28 | PCB | 257.5 | 17 | 0.2045395 | 17 | 5.65 | NA 17
| -1708 |  | PCB 30 | PCB 30 |  |  |  | 257.5 | 0.40811 | 5.45 | 257.5 | PCB | [17 empty] | 0.40811 | Lohmann 2011 | 17 | [13 empty] | 257.5 | Lohmann 2011 | 17 | [16 empty] | 5.5 | unknown | NA |  |  |  | 5.4 | Lohmann 2011 | 17 |  | 257.5 |  | 210.1 |  | Lohmann 2011 | Lohmann 2011 (tabel S5): vermoedelijk foute waarde in vergelijking met tabel S12 | 257.5 |  |  | -0.3892228 |  |  | PCB 30 | PCB | 257.5 | 17 | 0.40811 | 17 | 5.45 | NA 17
| -1709 |  | PCB 31 | PCB 31 |  |  |  | 257.5 | 0.2045395 | 5.75 | 292 | PCB | [17 empty] | 0.2045395 | Lohmann 2011 | 17 | [13 empty] | 257.5 | Lohmann 2011 | 17 | [16 empty] | 5.8 | unknown | NA |  |  |  | 5.7 | Lohmann 2011 | 17 |  | 292 |  | 210.9 |  | Lohmann 2011 | Lohmann 2011 (tabel S5): vermoedelijk foute waarde in vergelijking met tabel S12 | 292 |  |  | -0.6892228 |  |  | PCB 31 | PCB | 257.5 | 17 | 0.2045395 | 17 | 5.75 | NA 17
| -1700 |  | PCB 4 | PCB 4 |  |  |  | 223.1 | 2.808663 | 4.7 | #DIV/0! | PCB | [17 empty] | 2.808663 | Lohmann 2011 | 17 | [13 empty] | 223.1 | Lohmann 2011 | 17 | [16 empty] | 4.7 | unknown | NA |  |  |  | 4.7 | Lohmann 2011 | 17 |  |  |  | 188.6 |  | Lohmann 2011 | Lohmann 2011 (tabel S5): vermoedelijk foute waarde in vergelijking met tabel S12 |  |  |  | 0.4484996 |  |  | PCB 4 | PCB | 223.1 | 17 | 2.808663 | 17 | 4.7 | NA 17
| -1711 |  | PCB 47 | PCB 47 |  |  |  | 292 | 0.1463467 | 5.9 | 292 | PCB | [17 empty] | 0.1463467 | Lohmann 2011 | 17 | [13 empty] | 292 | Lohmann 2011 | 17 | [16 empty] | 5.9 | unknown | NA |  |  |  | 5.9 | Lohmann 2011 | 17 |  | 292 |  | 223.5 |  | Lohmann 2011 | Lohmann 2011 (tabel S5): vermoedelijk foute waarde in vergelijking met tabel S12 | 292 |  |  | -0.8346171 |  |  | PCB 47 | PCB | 292 | 17 | 0.1463467 | 17 | 5.9 | NA 17
| -1712 |  | PCB 49 | PCB 49 |  |  |  | 292 | 0.1463467 | 5.9 | 292 | PCB | [17 empty] | 0.1463467 | Lohmann 2011 | 17 | [13 empty] | 292 | Lohmann 2011 | 17 | [16 empty] | 5.9 | unknown | NA |  |  |  | 5.9 | Lohmann 2011 | 17 |  | 292 |  | 224 |  | Lohmann 2011 | Lohmann 2011 (tabel S5): vermoedelijk foute waarde in vergelijking met tabel S12 | 292 |  |  | -0.8346171 |  |  | PCB 49 | PCB | 292 | 17 | 0.1463467 | 17 | 5.9 | NA 17
| -1713 |  | PCB 50 | PCB 50 |  |  |  | 292 | 0.292 | 5.65 | 292 | PCB | [17 empty] | 0.292 | Lohmann 2011 | 17 | [13 empty] | 292 | Lohmann 2011 | 17 | [16 empty] | 5.7 | unknown | NA |  |  |  | 5.6 | Lohmann 2011 | 17 |  | 292 |  | 235.4 |  | Lohmann 2011 | Lohmann 2011 (tabel S5): vermoedelijk foute waarde in vergelijking met tabel S12 | 292 |  |  | -0.5346171 |  |  | PCB 50 | PCB | 292 | 17 | 0.292 | 17 | 5.65 | NA 17
| -1714 |  | PCB 52 | PCB 52 |  |  |  | 292 | 0.1162473 | 5.85 | #DIV/0! | PCB | [17 empty] | 0.1162473 | Lohmann 2011 | 17 | [13 empty] | 292 | Lohmann 2011 | 17 | [16 empty] | 5.9 | unknown | NA |  |  |  | 5.8 | Lohmann 2011 | 17 |  |  |  | 188.1 |  | Lohmann 2011 | Lohmann 2011 (tabel S5): vermoedelijk foute waarde in vergelijking met tabel S12 |  |  |  | -0.9346171 |  |  | PCB 52 | PCB | 292 | 17 | 0.1162473 | 17 | 5.85 | NA 17
| -1715 |  | PCB 55 | PCB 55 |  |  |  | 292 | 0.07334708 | 6.15 | 292 | PCB | [17 empty] | 0.07334708 | Lohmann 2011 | 17 | [13 empty] | 292 | Lohmann 2011 | 17 | [16 empty] | 6.2 | unknown | NA |  |  |  | 6.1 | Lohmann 2011 | 17 |  | 292 |  | 200.8 |  | Lohmann 2011 | Lohmann 2011 (tabel S5): vermoedelijk foute waarde in vergelijking met tabel S12 | 292 |  |  | -1.134617 |  |  | PCB 55 | PCB | 292 | 17 | 0.07334708 | 17 | 6.15 | NA 17
| -1717 |  | PCB 66 | PCB 66 |  |  |  | 292 | 0.05826166 | 6.25 | #DIV/0! | PCB | [17 empty] | 0.05826166 | Lohmann 2011 | 17 | [13 empty] | 292 | Lohmann 2011 | 17 | [16 empty] | 6.3 | unknown | NA |  |  |  | 6.2 | Lohmann 2011 | 17 |  |  |  | 176.4 |  | Lohmann 2011 | Lohmann 2011 (tabel S5): vermoedelijk foute waarde in vergelijking met tabel S12 |  |  |  | -1.234617 |  |  | PCB 66 | PCB | 292 | 17 | 0.05826166 | 17 | 6.25 | NA 17
| -1719 |  | PCB 78 | PCB 78 |  |  |  | 292 | 0.03676062 | 6.4 | 326.4 | PCB | [17 empty] | 0.03676062 | Lohmann 2011 | 17 | [13 empty] | 292 | Lohmann 2011 | 17 | [16 empty] | 6.4 | unknown | NA |  |  |  | 6.4 | Lohmann 2011 | 17 |  | 326.4 |  | 175.1 |  | Lohmann 2011 | Lohmann 2011 (tabel S5): vermoedelijk foute waarde in vergelijking met tabel S12 | 326.4 |  |  | -1.434617 |  |  | PCB 78 | PCB | 292 | 17 | 0.03676062 | 17 | 6.4 | NA 17
| -1701 |  | PCB 8 | PCB 8 |  |  |  | 223.1 | 1.407666 | 5.1 | #DIV/0! | PCB | [17 empty] | 1.407666 | Lohmann 2011 | 17 | [13 empty] | 223.1 | Lohmann 2011 | 17 | [16 empty] | 5.1 | unknown | NA |  |  |  | 5.1 | Lohmann 2011 | 17 |  |  |  | 188.1 |  | Lohmann 2011 | Lohmann 2011 (tabel S5): vermoedelijk foute waarde in vergelijking met tabel S12 |  |  |  | 0.1484996 |  |  | PCB 8 | PCB | 223.1 | 17 | 1.407666 | 17 | 5.1 | NA 17
| -1723 |  | PCB 99 | PCB 99 |  |  |  | 326.4 | 0.04109133 | 6.45 | 326.4 | PCB | [17 empty] | 0.04109133 | Lohmann 2011 | 17 | [13 empty] | 326.4 | Lohmann 2011 | 17 | [16 empty] | 6.5 | unknown | NA |  |  |  | 6.4 | Lohmann 2011 | 17 |  | 326.4 |  | 188.1 |  | Lohmann 2011 | Lohmann 2011 (tabel S5): vermoedelijk foute waarde in vergelijking met tabel S12 | 326.4 |  |  | -1.38625 |  |  | PCB 99 | PCB | 326.4 | 17 | 0.04109133 | 17 | 6.45 | NA 17
| -1557 | #N/A | 1,2-dimethylnaphthalene | 1,2-dimethylnaphthalene |  |  |  | 156 | #DIV/0! | 4.31 | 154.2 | PAK | [33 empty] | 156 | choi et al 2013 | 8 | [22 empty] | 4.31 | choi et al 2013 | 8 |  |  | 154.2 |  |  | choi et al 2013 |  | 154.2 | 156 |  |  | 4.31 |  | 1,2-dimethylnaphthalene | PAK | 156 | 8 |  |  | 4.31 | 8
| -1555 | #N/A | 1,3-dimethylnaphthalene | 1,3-dimethylnaphthalene |  |  |  | 156 | #DIV/0! | 4.42 | 155.8 | PAK | [33 empty] | 156 | choi et al 2013 | 8 | [22 empty] | 4.42 | choi et al 2013 | 8 |  |  | 155.8 |  |  | choi et al 2013 |  | 155.8 | 156 |  |  | 4.42 |  | 1,3-dimethylnaphthalene | PAK | 156 | 8 |  |  | 4.42 | 8
| -1561 | #N/A | 1,4,6,7-tetramethylnaphthalene | 1,4,6,7-tetramethylnaphthalene |  |  |  | 184 | #DIV/0! | 5.36 | 186 | PAK | [33 empty] | 184 | choi et al 2013 | 8 | [22 empty] | 5.36 | choi et al 2013 | 8 |  |  | 186 |  |  | choi et al 2013 |  | 186 | 184 |  |  | 5.36 |  | 1,4,6,7-tetramethylnaphthalene | PAK | 184 | 8 |  |  | 5.36 | 8
| -1556 | #N/A | 1,4-dimethylnaphthalene | 1,4-dimethylnaphthalene |  |  |  | 156 | #DIV/0! | 4.37 | 155.6 | PAK | [33 empty] | 156 | choi et al 2013 | 8 | [22 empty] | 4.37 | choi et al 2013 | 8 |  |  | 155.6 |  |  | choi et al 2013 |  | 155.6 | 156 |  |  | 4.37 |  | 1,4-dimethylnaphthalene | PAK | 156 | 8 |  |  | 4.37 | 8
| -1558 | #N/A | 1,8-dimethylnaphthalene | 1,8-dimethylnaphthalene |  |  |  | 156 | #DIV/0! | 4.32 | 155.6 | PAK | [33 empty] | 156 | choi et al 2013 | 8 | [22 empty] | 4.32 | choi et al 2013 | 8 |  |  | 155.6 |  |  | choi et al 2013 |  | 155.6 | 156 |  |  | 4.32 |  | 1,8-dimethylnaphthalene | PAK | 156 | 8 |  |  | 4.32 | 8
| -1562 | #N/A | 1-methylfluorene | 1-methylfluorene |  |  |  | 180 | #DIV/0! | 4.97 | 169.4 | PAK | [33 empty] | 180 | choi et al 2013 | 8 | [22 empty] | 4.97 | choi et al 2013 | 8 |  |  | 169.4 |  |  | choi et al 2013 |  | 169.4 | 180 |  |  | 4.97 |  | 1-methylfluorene | PAK | 180 | 8 |  |  | 4.97 | 8
| -1553 | #N/A | 1-methylnaphthalene | 1-methylnaphthalene |  |  |  | 142 | #DIV/0! | 3.87 | 139.9 | PAK | [33 empty] | 142 | choi et al 2013 | 8 | [22 empty] | 3.87 | choi et al 2013 | 8 |  |  | 139.9 |  |  | choi et al 2013 |  | 139.9 | 142 |  |  | 3.87 |  | 1-methylnaphthalene | PAK | 142 | 8 |  |  | 3.87 | 8
| -1565 | #N/A | 1-methylphenanthrene | 1-methylphenanthrene |  |  |  | 192 | #DIV/0! | 5.08 | 175.9 | PAK | [33 empty] | 192 | choi et al 2013 | 8 | [22 empty] | 5.08 | choi et al 2013 | 8 |  |  | 175.9 |  |  | choi et al 2013 |  | 175.9 | 192 |  |  | 5.08 |  | 1-methylphenanthrene | PAK | 192 | 8 |  |  | 5.08 | 8
| -1570 | #N/A | 1-methylpyrene | 1-methylpyrene |  |  |  | 216 | #DIV/0! | 5.48 | 197.7 | PAK | [33 empty] | 216 | choi et al 2013 | 8 | [22 empty] | 5.48 | choi et al 2013 | 8 |  |  | 197.7 |  |  | choi et al 2013 |  | 197.7 | 216 |  |  | 5.48 |  | 1-methylpyrene | PAK | 216 | 8 |  |  | 5.48 | 8
| -1560 | #N/A | 2,3,5-trimethylnaphthalene | 2,3,5-trimethylnaphthalene |  |  |  | 170 | #DIV/0! | 4.81 | 170.2 | PAK | [33 empty] | 170 | choi et al 2013 | 8 | [22 empty] | 4.81 | choi et al 2013 | 8 |  |  | 170.2 |  |  | choi et al 2013 |  | 170.2 | 170 |  |  | 4.81 |  | 2,3,5-trimethylnaphthalene | PAK | 170 | 8 |  |  | 4.81 | 8
| -1559 | #N/A | 2,3,6-trimethylnaphthalene | 2,3,6-trimethylnaphthalene |  |  |  | 170 | #DIV/0! | 4.73 | 170.3 | PAK | [33 empty] | 170 | choi et al 2013 | 8 | [22 empty] | 4.73 | choi et al 2013 | 8 |  |  | 170.3 |  |  | choi et al 2013 |  | 170.3 | 170 |  |  | 4.73 |  | 2,3,6-trimethylnaphthalene | PAK | 170 | 8 |  |  | 4.73 | 8
| -1554 | #N/A | 2,6-dimethylnaphthalene | 2,6-dimethylnaphthalene |  |  |  | 156 | #DIV/0! | 4.31 | 155.9 | PAK | [33 empty] | 156 | choi et al 2013 | 8 | [22 empty] | 4.31 | choi et al 2013 | 8 |  |  | 155.9 |  |  | choi et al 2013 |  | 155.9 | 156 |  |  | 4.31 |  | 2,6-dimethylnaphthalene | PAK | 156 | 8 |  |  | 4.31 | 8
| -1568 | #N/A | 2-ethylanthracene | 2-ethylanthracene |  |  |  | 206 | #DIV/0! | 5.85 | 191.2 | PAK | [33 empty] | 206 | choi et al 2013 | 8 | [22 empty] | 5.85 | choi et al 2013 | 8 |  |  | 191.2 |  |  | choi et al 2013 |  | 191.2 | 206 |  |  | 5.85 |  | 2-ethylanthracene | PAK | 206 | 8 |  |  | 5.85 | 8
| -1564 | #N/A | 2-methylanthracene | 2-methylanthracene |  |  |  | 192.15 | 1.661037 | 4.85 | 174.8 | PAK | [17 empty] | 1.661037 | Lohmann 2011 | 17 | [10 empty] | 192.3 | Lohmann 2011 | 17 | 192 | choi et al 2013 | 8 | [16 empty] | 4.7 | Lohmann 2011 | 17 |  |  |  | 5 | choi et al 2013 | 8 |  | 175 | 174.6 |  | Lohmann 2011 | choi et al 2013 |  | 174.8 | 192.15 |  | 0.2203793 | 4.85 |  | 2-methylanthracene | PAK | 192.15 | 17 8 | 1.661037 | 17 | 4.85 | 17 8
| -1552 | #N/A | 2-methylnaphthalene | 2-methylnaphthalene |  |  |  | 167.15 | 1.661037 | 4.28 | 158.25 | PAK | [17 empty] | 1.661037 | Lohmann 2011 | 17 | [10 empty] | 192.3 | Lohmann 2011 | 17 | 142 | choi et al 2013 | 8 | [16 empty] | 4.7 | Lohmann 2011 | 17 |  |  |  | 3.86 | choi et al 2013 | 8 |  | 176.5 | 140 |  | Lohmann 2011 | choi et al 2013 |  | 158.25 | 167.15 |  | 0.2203793 | 4.28 |  | 2-methylnaphthalene | PAK | 167.15 | 17 8 | 1.661037 | 17 | 4.28 | 17 8
| -1563 | #N/A | 2-methylphenanthrene | 2-methylphenanthrene |  |  |  | 192 | #DIV/0! | 5.01 | 176 | PAK | [33 empty] | 192 | choi et al 2013 | 8 | [22 empty] | 5.01 | choi et al 2013 | 8 |  |  | 176 |  |  | choi et al 2013 |  | 176 | 192 |  |  | 5.01 |  | 2-methylphenanthrene | PAK | 192 | 8 |  |  | 5.01 | 8
| -1567 | #N/A | 3,6-dimethylphenanthrene | 3,6-dimethylphenanthrene |  |  |  | 206.15 | 0.6351835 | 5.17 | 192.2 | PAK | [17 empty] | 0.6351835 | Lohmann 2011 | 17 | [10 empty] | 206.3 | Lohmann 2011 | 17 | 206 | choi et al 2013 | 8 | [16 empty] | 4.9 | Lohmann 2011 | 17 |  |  |  | 5.44 | choi et al 2013 | 8 |  | 192.4 | 192 |  | Lohmann 2011 | choi et al 2013 |  | 192.2 | 206.15 |  | -0.1971008 | 5.17 |  | 3,6-dimethylphenanthrene | PAK | 206.15 | 17 8 | 0.6351835 | 17 | 5.17 | 17 8
| -1572 | #N/A | 6-methylchrysene | 6-methylchrysene |  |  |  | 242 | #DIV/0! | 6.07 | 211.9 | PAK | [33 empty] | 242 | choi et al 2013 | 8 | [22 empty] | 6.07 | choi et al 2013 | 8 |  |  | 211.9 |  |  | choi et al 2013 |  | 211.9 | 242 |  |  | 6.07 |  | 6-methylchrysene | PAK | 242 | 8 |  |  | 6.07 | 8
| -1573 | #N/A | 7,12-dimethylbenz[a]anthracene | 7,12-dimethylbenz[a]anthracene |  |  |  | 256 | #DIV/0! | 6.62 | 226 | PAK | [33 empty] | 256 | choi et al 2013 | 8 | [22 empty] | 6.62 | choi et al 2013 | 8 |  |  | 226 |  |  | choi et al 2013 |  | 226 | 256 |  |  | 6.62 |  | 7,12-dimethylbenz[a]anthracene | PAK | 256 | 8 |  |  | 6.62 | 8
| -1571 | #N/A | 7-methylbenz[a]anthracene | 7-methylbenz[a]anthracene |  |  |  | 242 | #DIV/0! | 6.07 | 210.3 | PAK | [33 empty] | 242 | choi et al 2013 | 8 | [22 empty] | 6.07 | choi et al 2013 | 8 |  |  | 210.3 |  |  | choi et al 2013 |  | 210.3 | 242 |  |  | 6.07 |  | 7-methylbenz[a]anthracene | PAK | 242 | 8 |  |  | 6.07 | 8
| -1569 | #N/A | 9,10-dimethylanthracene | 9,10-dimethylanthracene |  |  |  | 206.15 | 0.6351835 | 5.295 | 190.15 | PAK | [17 empty] | 0.6351835 | Lohmann 2011 | 17 | [10 empty] | 206.3 | Lohmann 2011 | 17 | 206 | choi et al 2013 | 8 | [16 empty] | 4.9 | Lohmann 2011 | 17 |  |  |  | 5.69 | choi et al 2013 | 8 |  | 190.4 | 189.9 |  | Lohmann 2011 | choi et al 2013 |  | 190.15 | 206.15 |  | -0.1971008 | 5.295 |  | 9,10-dimethylanthracene | PAK | 206.15 | 17 8 | 0.6351835 | 17 | 5.295 | 17 8
| -1566 | #N/A | 9-methylanthracene | 9-methylanthracene |  |  |  | 192 | #DIV/0! | 5.07 | 174.3 | PAK | [33 empty] | 192 | choi et al 2013 | 8 | [22 empty] | 5.07 | choi et al 2013 | 8 |  |  | 174.3 |  |  | choi et al 2013 |  | 174.3 | 192 |  |  | 5.07 |  | 9-methylanthracene | PAK | 192 | 8 |  |  | 5.07 | 8
| -1536 | #N/A | acenaphthene | acenaphthene |  |  |  | 154.1 | 22.06401 | 3.96 | 141.8 | PAK | [17 empty] | 22.06401 | Lohmann 2011 | 17 | [10 empty] | 154.2 | Lohmann 2011 | 17 | 154 | choi et al 2013 | 8 | [16 empty] | 4 | Lohmann 2011 | 17 |  |  |  | 3.92 | choi et al 2013 | 8 |  | 142 | 141.6 |  | Lohmann 2011 | choi et al 2013 |  | 141.8 | 154.1 |  | 1.343684 | 3.96 |  | acenaphthene | PAK | 154.1 | 17 8 | 22.06401 | 17 | 3.96 | 17 8
| -1696 |  | acenaphthylene | acenaphthylene |  |  |  | 152.2 | #DIV/0! | 3.9 | 223.1 | PAK | [33 empty] | 152.2 | Lohmann 2011 | 17 | [22 empty] | 3.9 | Lohmann 2011 | 17 |  | 223.1 |  | 139.1 |  | Lohmann 2011 | Lohmann 2011 (tabel S5): vermoedelijk foute waarde in vergelijking met tabel S12 | 223.1 | [5 empty] | acenaphthylene | PAK | 152.2 | 17 |  |  | 3.9 | 17
| -1539 | #N/A | anthracene | anthracene |  |  |  | 178.1 | 4.350185 | 4.525 | 158.9 | PAK | [17 empty] | 4.350185 | Lohmann 2011 | 17 | [10 empty] | 178.2 | Lohmann 2011 | 17 | 178 | choi et al 2013 | 8 | [16 empty] | 4.6 | Lohmann 2011 | 17 |  |  |  | 4.45 | choi et al 2013 | 8 |  | 159.1 | 158.7 |  | Lohmann 2011 | choi et al 2013 |  | 158.9 | 178.1 |  | 0.6385077 | 4.525 |  | anthracene | PAK | 178.1 | 17 8 | 4.350185 | 17 | 4.525 | 17 8
| -1542 | #N/A | benz[a]anthracene | benz[a]anthracene |  |  |  | 228.15 | 0.1389652 | 5.78 | 194.9 | PAK | [17 empty] | 0.1389652 | Lohmann 2011 | 17 | [10 empty] | 228.3 | Lohmann 2011 | 17 | 228 | choi et al 2013 | 8 | [16 empty] | 5.8 | Lohmann 2011 | 17 |  |  |  | 5.76 | choi et al 2013 | 8 |  | 195.1 | 194.7 |  | Lohmann 2011 | choi et al 2013 |  | 194.9 | 228.15 |  | -0.8570941 | 5.78 |  | benz[a]anthracene | PAK | 228.15 | 17 8 | 0.1389652 | 17 | 5.78 | 17 8
| -1790 |  | benzo(a)perylene | benzo(a)perylene |  |  |  | 252.3 | #DIV/0! | #DIV/0! | 218.2 | PAK | [33 empty] | 252.3 | Lohmann 2011 | 17 | [26 empty] | 218.2 |  |  |  | Lohmann 2011 |  | 218.2 | [5 empty] | benzo(a)perylene | PAK | 252.3 | 17
| -1791 |  | benzo(g,h,i)perylene | benzo(g,h,i)perylene |  |  |  | 276.3 | #DIV/0! | #DIV/0! | 241.3 | PAK | [33 empty] | 276.3 | Lohmann 2011 | 17 | [26 empty] | 241.3 |  |  |  | Lohmann 2011 |  | 241.3 | [5 empty] | benzo(g,h,i)perylene | PAK | 276.3 | 17
| -1547 | #N/A | benzo[a]pyrene | benzo[a]pyrene |  |  |  | 252.15 | 0.02620096 | 6.115 | 218.05 | PAK | [17 empty] | 0.02620096 | Lohmann 2011 | 17 | [10 empty] | 252.3 | Lohmann 2011 | 17 | 252 | choi et al 2013 | 8 | [16 empty] | 6.1 | Lohmann 2011 | 17 |  |  |  | 6.13 | choi et al 2013 | 8 |  | 218.2 | 217.9 |  | Lohmann 2011 | choi et al 2013 |  | 218.05 | 252.15 |  | -1.581683 | 6.115 |  | benzo[a]pyrene | PAK | 252.15 | 17 8 | 0.02620096 | 17 | 6.115 | 17 8
| -1544 | #N/A | benzo[b]fluoranthene | benzo[b]fluoranthene |  |  |  | 252.15 | 0.02620096 | 5.84 | 231.8 | PAK | [17 empty] | 0.02620096 | Lohmann 2011 | 17 | [10 empty] | 252.3 | Lohmann 2011 | 17 | 252 | choi et al 2013 | 8 | [16 empty] | 5.9 | Lohmann 2011 | 17 |  |  |  | 5.78 | choi et al 2013 | 8 |  | 232 | 231.6 |  | Lohmann 2011 | choi et al 2013 |  | 231.8 | 252.15 |  | -1.581683 | 5.84 |  | benzo[b]fluoranthene | PAK | 252.15 | 17 8 | 0.02620096 | 17 | 5.84 | 17 8
| -1546 | #N/A | benzo[e]pyrene | benzo[e]pyrene |  |  |  | 252.15 | 0.02620096 | 6.27 | 219.45 | PAK | [17 empty] | 0.02620096 | Lohmann 2011 | 17 | [10 empty] | 252.3 | Lohmann 2011 | 17 | 252 | choi et al 2013 | 8 | [16 empty] | 6.1 | Lohmann 2011 | 17 |  |  |  | 6.44 | choi et al 2013 | 8 |  | 219.6 | 219.3 |  | Lohmann 2011 | choi et al 2013 |  | 219.45 | 252.15 |  | -1.581683 | 6.27 |  | benzo[e]pyrene | PAK | 252.15 | 17 8 | 0.02620096 | 17 | 6.27 | 17 8
| -1550 | #N/A | benzo[ghi]perylene | benzo[ghi]perylene |  |  |  | 276 | #DIV/0! | 6.7 | 241 | PAK | [33 empty] | 276 | choi et al 2013 | 8 | [22 empty] | 6.7 | choi et al 2013 | 8 |  |  | 241 |  |  | choi et al 2013 |  | 241 | 276 |  |  | 6.7 |  | benzo[ghi]perylene | PAK | 276 | 8 |  |  | 6.7 | 8
| -1545 | #N/A | benzo[k]fluoranthene | benzo[k]fluoranthene |  |  |  | 252.15 | 0.02620096 | 6.005 | 229.3 | PAK | [17 empty] | 0.02620096 | Lohmann 2011 | 17 | [10 empty] | 252.3 | Lohmann 2011 | 17 | 252 | choi et al 2013 | 8 | [16 empty] | 5.9 | Lohmann 2011 | 17 |  |  |  | 6.11 | choi et al 2013 | 8 |  | 229.5 | 229.1 |  | Lohmann 2011 | choi et al 2013 |  | 229.3 | 252.15 |  | -1.581683 | 6.005 |  | benzo[k]fluoranthene | PAK | 252.15 | 17 8 | 0.02620096 | 17 | 6.005 | 17 8
| -1416 |  | Bifenyl | Biphenyl |  |  | 92-52-4 | 154.21 | 6.476667 | 4.045 | #DIV/0! | PAK | [5 empty] | 4.45 | Gestis | A |  |  |  | 7.48 | US EPA suite | F | 7.5 | Vonk 1985 | 37 | [7 empty] | 154.21 | Gestis | A | 154.21 | US EPA suite | F |  |  |  | 154.21 | Wikipedia | G |  |  |  |  | 3.98 | Gestis | A |  |  |  | 4.11 | US EPA suite | F | [20 empty] | 154.21 |  | 0.8113515 | 4.045 |  | Biphenyl | PAK | 154.21 | A F G | 6.476667 | A F 37 | 4.045 | A F
| -1543 | #N/A | chrysene | chrysene |  |  |  | 228.15 | 0.1389652 | 5.755 | 196.3 | PAK | [17 empty] | 0.1389652 | Lohmann 2011 | 17 | [10 empty] | 228.3 | Lohmann 2011 | 17 | 228 | choi et al 2013 | 8 | [16 empty] | 5.7 | Lohmann 2011 | 17 |  |  |  | 5.81 | choi et al 2013 | 8 |  | 196.5 | 196.1 |  | Lohmann 2011 | choi et al 2013 |  | 196.3 | 228.15 |  | -0.8570941 | 5.755 |  | chrysene | PAK | 228.15 | 17 8 | 0.1389652 | 17 | 5.755 | 17 8
| -1575 | #N/A | d10-fluoranthene | d10-fluoranthene |  |  |  | 212 | #DIV/0! | #DIV/0! | #DIV/0! | PAK | [33 empty] | 212 | choi et al 2013 | 8 | [23 empty] | choi et al 2013 | [6 empty] | choi et al 2013 |  |  | 212 |  |  |  |  | d10-fluoranthene | PAK | 212 | 8
| -1574 | #N/A | d10-fluorene | d10-fluorene |  |  |  | 176 | #DIV/0! | #DIV/0! | #DIV/0! | PAK | [33 empty] | 176 | choi et al 2013 | 8 | [23 empty] | choi et al 2013 | [6 empty] | choi et al 2013 |  |  | 176 |  |  |  |  | d10-fluorene | PAK | 176 | 8
| -1812 | #N/A | d12-benz[a]anthracene | d12-benz[a]anthracene |  |  |  | 228.15 | 0.1389652 | 5.78 |  | PAK |  | M, Cw, Kow based on benz[a]anthracene | [15 empty] | 0.1389652 | Lohmann 2011 | 17 | [10 empty] | 228.3 | Lohmann 2011 | 17 | 228 | choi et al 2013 | 8 | [16 empty] | 5.8 | Lohmann 2011 | 17 |  |  |  | 5.76 | choi et al 2013 | 8 |  | 195.1 | 194.7 |  | Lohmann 2011 | choi et al 2013 |  | 0 | 228.15 |  | -0.8570941 | 5.78 |  | d12-benz[a]anthracene | PAK | 228.15 | 17 8 | 0.1389652 | 17 | 5.78 | 17 8
| -1576 | #N/A | d12-perylene | d12-perylene |  |  |  | 264 | #DIV/0! | #DIV/0! | #DIV/0! | PAK | [33 empty] | 264 | choi et al 2013 | 8 | [23 empty] | choi et al 2013 | [6 empty] | choi et al 2013 |  |  | 264 |  |  |  |  | d12-perylene | PAK | 264 | 8
| -1551 | #N/A | dibenz[ah]anthracene | dibenz[ah]anthracene |  |  |  | 278 | #DIV/0! | 6.8 | 243.8 | PAK | [33 empty] | 278 | choi et al 2013 | 8 | [22 empty] | 6.8 | choi et al 2013 | 8 |  |  | 243.8 |  |  | choi et al 2013 |  | 243.8 | 278 |  |  | 6.8 |  | dibenz[ah]anthracene | PAK | 278 | 8 |  |  | 6.8 | 8
| -1792 |  | dibenzo(a,h)anthracene | dibenzo(a,h)anthracene |  |  |  | 278.3 | #DIV/0! | #DIV/0! | 244.2 | PAK | [33 empty] | 278.3 | Lohmann 2011 | 17 | [26 empty] | 244.2 |  |  |  | Lohmann 2011 |  | 244.2 | [5 empty] | dibenzo(a,h)anthracene | PAK | 278.3 | 17
| 305 |  | Fenanthreen | Phenanthrene |  |  | 85-01-8 | 178.21 | 0.85 | 4.47 | #DIV/0! | PAK |  |  | 0.85 | Sanscrit | D | [16 empty] | 178.21 | Sanscrit | D | [9 empty] | 178.2334 |  |  |  | 4.47 | Sanscrit | D | [18 empty] | 4.345 | gsi-net | B | [8 empty] | 178.21 |  | -0.07058107 | 4.47 |  | Phenanthrene | PAK | 178.21 | D | 0.85 | D | 4.47 | D
| -1540 | #N/A | fluoranthene | fluoranthene |  |  |  | 202.15 | 0.8363651 | 5.08 | 195.85 | PAK | [17 empty] | 0.8363651 | Lohmann 2011 | 17 | [10 empty] | 202.3 | Lohmann 2011 | 17 | 202 | choi et al 2013 | 8 | [16 empty] | 5 | Lohmann 2011 | 17 |  |  |  | 5.16 | choi et al 2013 | 8 |  | 196.1 | 195.6 |  | Lohmann 2011 | choi et al 2013 |  | 195.85 | 202.15 |  | -0.07760412 | 5.08 |  | fluoranthene | PAK | 202.15 | 17 8 | 0.8363651 | 17 | 5.08 | 17 8
| -1537 | #N/A | fluorene | fluorene |  |  |  | 166.1 | 9.822703 | 4.14 | 154.6 | PAK | [17 empty] | 9.822703 | Lohmann 2011 | 17 | [10 empty] | 166.2 | Lohmann 2011 | 17 | 166 | choi et al 2013 | 8 | [16 empty] | 4.1 | Lohmann 2011 | 17 |  |  |  | 4.18 | choi et al 2013 | 8 |  | 154.8 | 154.4 |  | Lohmann 2011 | choi et al 2013 |  | 154.6 | 166.1 |  | 0.992231 | 4.14 |  | fluorene | PAK | 166.1 | 17 8 | 9.822703 | 17 | 4.14 | 17 8
| -1549 | #N/A | indeno[1,2,3-cd]pyrene | indeno[1,2,3-cd]pyrene |  |  |  | 276 | #DIV/0! | 6.7 | 253.4 | PAK | [33 empty] | 276 | choi et al 2013 | 8 | [22 empty] | 6.7 | choi et al 2013 | 8 |  |  | 253.4 |  |  | choi et al 2013 |  | 253.4 | 276 |  |  | 6.7 |  | indeno[1,2,3-cd]pyrene | PAK | 276 | 8 |  |  | 6.7 | 8
| 310 |  | Naftaleen | Naphthalene |  |  | 91-20-3 | 128.19 | 31.8 | 3.3 | 124.6 | PAK |  |  | 31.8 | Sanscrit | D | [12 empty] | 124.5914 | Lohmann 2011 | 17 |  | 128.19 | Sanscrit | D | [6 empty] | 128.2 | Lohmann 2011 | 17 |  |  |  |  | 3.3 | Sanscrit | D | [12 empty] | 3.4 | Lohmann 2011 | 17 | [7 empty] | 124.6 | [5 empty] | 124.6 | 128.19 |  | 1.502427 | 3.3 | 4 | Naphthalene | PAK | 128.19 | D | 31.8 | D | 3.3 | D
| -1535 |  | naphthalene | naphthalene |  |  |  | 128 | #DIV/0! | 3.3 | 128.2 | PAK | [33 empty] | 128 | choi et al 2013 | 8 | [22 empty] | 3.3 | choi et al 2013 | 8 |  |  | 128.2 |  |  | choi et al 2013 |  | 128.2 | 128 |  |  | 3.3 |  | naphthalene | PAK | 128 | 8 |  |  | 3.3 | 8
| -1548 | #N/A | perylene | perylene |  |  |  | 252.15 | 0.02620096 | 6.175 | 219.45 | PAK | [17 empty] | 0.02620096 | Lohmann 2011 | 17 | [10 empty] | 252.3 |  |  | 252 | choi et al 2013 | 8 | [16 empty] | 6.1 | Lohmann 2011 | 17 |  |  |  | 6.25 | choi et al 2013 | 8 |  | 219.6 | 219.3 |  | Lohmann 2011 | choi et al 2013 |  | 219.45 | 252.15 |  | -1.581683 | 6.175 |  | perylene | PAK | 252.15 | 8 | 0.02620096 | 17 | 6.175 | 17 8
| -1538 | #N/A | phenanthrene | phenanthrene |  |  |  | 178.1 | 4.350185 | 4.48 | 160.35 | PAK | [17 empty] | 4.350185 | Lohmann 2011 | 17 | [10 empty] | 178.2 | Lohmann 2011 | 17 | 178 | choi et al 2013 | 8 | [16 empty] | 4.5 | Lohmann 2011 | 17 |  |  |  | 4.46 | choi et al 2013 | 8 |  | 160.6 | 160.1 |  | Lohmann 2011 | choi et al 2013 |  | 160.35 | 178.1 |  | 0.6385077 | 4.48 |  | phenanthrene | PAK | 178.1 | 17 8 | 4.350185 | 17 | 4.48 | 17 8
| -1541 | #N/A | pyrene | pyrene |  |  |  | 202.15 | 0.8363651 | 4.94 | 182.1 | PAK | [17 empty] | 0.8363651 | Lohmann 2011 | 17 | [10 empty] | 202.3 | Lohmann 2011 | 17 | 202 | choi et al 2013 | 8 | [16 empty] | 5 | Lohmann 2011 | 17 |  |  |  | 4.88 | choi et al 2013 | 8 |  | 182.3 | 181.9 |  | Lohmann 2011 | choi et al 2013 |  | 182.1 | 202.15 |  | -0.07760412 | 4.94 |  | pyrene | PAK | 202.15 | 17 8 | 0.8363651 | 17 | 4.94 | 17 8
| -1527 |  | Hexaldehyde | Hexaldehyde | n-Hexaldehyde |  | 66-25-1 | 100.16 | 6000 | 1.78 | #DIV/0! | overige | [5 empty] | 6000 | Gestis | A | [16 empty] | 100.16 | Gestis | A | [13 empty] | 1.78 | Gestis | A | [26 empty] | 100.16 |  | 3.778151 | 1.78 |  | Hexaldehyde | overige | 100.16 | A | 6000 | A | 1.78 | A
| -1400 |  | Aniline | Anilin | Benzenamine |  | 62-53-3 | 93.13 | 35333.33 | 0.988 | #DIV/0! | overige | [11 empty] | 36000 | US EPA suite | F | 34000 | Vonk 1985 | 37 | 36000 | gsi-net | B | [7 empty] | 93.13 | US EPA suite | F | [16 empty] | 0.9 | US EPA suite | F | [9 empty] | 1.076 | gsi-net | B | [8 empty] | 93.13 |  | 4.548185 | 0.988 |  | Anilin | overige | 93.13 | F | 35333.33 | F 37 B | 0.988 | F B
| -1514 |  | Cyclopopane | Cyclopopane |  |  | 75-19-4 | 42.08 | 502000 | 1.72 | #DIV/0! | overige | [5 empty] | 502000 | Gestis | A | [16 empty] | 42.08 | Gestis | A | [13 empty] | 1.72 | Gestis | A | [26 empty] | 42.08 |  | 5.700704 | 1.72 |  | Cyclopopane | overige | 42.08 | A | 502000 | A | 1.72 | A
| -1513 |  | Dimethyl sulfoxide | Dimethyl sulfoxide |  |  | 67-68-5 | 78.14 | 1000000 | -1.35 | #DIV/0! | overige | [5 empty] | 1000000 | Gestis | A | [16 empty] | 78.14 | Gestis | A | [13 empty] | -1.35 | Gestis | A | [26 empty] | 78.14 |  | 6 | -1.35 |  | Dimethyl sulfoxide | overige | 78.14 | A | 1000000 | A | -1.35 | A
| -1405 |  | m-Nitroaniline | 3-Nitroaniline | m-nitroaniline |  | 99-09-2 | 138.13 | 1200 | 1.37 | #DIV/0! | overige | [11 empty] | 1200 | US EPA suite | F | [13 empty] | 138.13 | US EPA suite | F | [16 empty] | 1.37 | US EPA suite | F | [20 empty] | 138.13 |  | 3.079181 | 1.37 |  | 3-Nitroaniline | overige | 138.13 | F | 1200 | F | 1.37 | F
| -1408 |  | Nitrobenzeen | Nitrobenzene |  |  | 98-95-3 | 123.11 | 2026.667 | 1.845 | #DIV/0! | overige | [8 empty] | 2090 | US EPA 1995 | 30 | 2090 | US EPA suite | F | 1900 | Vonk 1985 | 37 | [10 empty] | 123.11 | US EPA suite | F | [13 empty] | 1.84 | US EPA 1995 | 30 | 1.85 | US EPA suite | F | [20 empty] | 123.11 |  | 3.306782 | 1.845 |  | Nitrobenzene | overige | 123.11 | F | 2026.667 | 30 F 37 | 1.845 | 30 F
| -1404 |  | n-Methylaniline | N-Methylaniline | N-methyl-Benzenamine |  | 100-61-8 | 107.16 | 5620 | 1.66 | #DIV/0! | overige | [11 empty] | 5620 | US EPA suite | F | [13 empty] | 107.16 | US EPA suite | F | [16 empty] | 1.66 | US EPA suite | F | [20 empty] | 107.16 |  | 3.749736 | 1.66 |  | N-Methylaniline | overige | 107.16 | F | 5620 | F | 1.66 | F
| -1505 |  | Propionitrile | Propionitrile |  |  | 107-12-0 | 55.08 | 103000 | 0.16 | #DIV/0! | overige | [5 empty] | 103000 | Gestis | A | [16 empty] | 55.08 | Gestis | A | [13 empty] | 0.16 | Gestis | A | [26 empty] | 55.08 |  | 5.012837 | 0.16 |  | Propionitrile | overige | 55.08 | A | 103000 | A | 0.16 | A
| -1518 |  | Tetrafluoromethane | Tetrafluoromethane |  |  | 75-73-0 | 88.01 | 20 | 1.18 | #DIV/0! | overige | [5 empty] | 20 | Gestis | A | [16 empty] | 88.01 | Gestis | A | [13 empty] | 1.18 | Gestis | A | [26 empty] | 88.01 |  | 1.30103 | 1.18 |  | Tetrafluoromethane | overige | 88.01 | A | 20 | A | 1.18 | A
| -1657 |  | 1,4-Dioxane {p-dioxane} | 1,4-Dioxane | p-dioxane |  | 123-91-1 | 88.11 | 1000000 | -0.27 | #DIV/0! | overige | [11 empty] | 1000000 | US EPA suite | F | [13 empty] | 88.11 | US EPA suite | F | [16 empty] | -0.27 | US EPA suite | F | [22 empty] | 6 | -0.27 |  | 1,4-Dioxane | overige | 88.11 | F | 1000000 | F | -0.27 | F
| -1684 |  | 2-(2-Hydroxy-3.t-butyl-5-methylphenyl-5-Chloro-benztriazol (Tinuvin 326) | 2-(2-Hydroxy-3.t-butyl-5-methylphenyl-5-Chloro-benztriazol | Tinuvin 326 |  |  | 315.8 | #DIV/0! | #DIV/0! | #DIV/0! | overige | [33 empty] | 315.8 | Piringer 2008 | 21 | [38 empty] | 2-(2-Hydroxy-3.t-butyl-5-methylphenyl-5-Chloro-benztriazol | overige | 315.8 | 21
| -1669 |  | 2,3,5,6,-Tetramethyl-phenol | 2,3,5,6,-Tetramethyl-phenol |  |  |  | 150 | #DIV/0! | #DIV/0! | #DIV/0! | overige | [33 empty] | 150 | Piringer 2008 | 21 | [38 empty] | 2,3,5,6,-Tetramethyl-phenol | overige | 150 | 21
| -1762 |  | 2,3,7-TriCDD | 2,3,7-TriCDD |  |  |  | 287.5 | 0.1440913 | 6.1 | 179.9 | overige | [17 empty] | 0.1440913 | Lohmann 2011 | 17 | [13 empty] | 287.5 | Lohmann 2011 | 17 | [22 empty] | 6.1 | Lohmann 2011 | 17 |  | 179.9 |  |  |  | Lohmann 2011 |  | 179.9 |  |  | -0.8413622 | 6.1 |  | 2,3,7-TriCDD | overige | 287.5 | 17 | 0.1440913 | 17 | 6.1 | 17
| -1680 |  | 2,6-Di-tert-butyl-4-methyl-phenol (BHT) | 2,6-Di-tert-butyl-4-methyl-phenol | BHT |  |  | 220 | #DIV/0! | #DIV/0! | #DIV/0! | overige | [33 empty] | 220 | Piringer 2008 | 21 | [38 empty] | 2,6-Di-tert-butyl-4-methyl-phenol | overige | 220 | 21
| -1761 |  | 2,7/8-DiCDD | 2,7/8-DiCDD |  |  |  | 253.1 | 0.2010445 | 5.6 | 168.5 | overige | [17 empty] | 0.2010445 | Lohmann 2011 | 17 | [13 empty] | 253.1 | Lohmann 2011 | 17 | [22 empty] | 5.6 | Lohmann 2011 | 17 |  | 168.5 |  |  |  | Lohmann 2011 |  | 168.5 |  |  | -0.6967079 | 5.6 |  | 2,7/8-DiCDD | overige | 253.1 | 17 | 0.2010445 | 17 | 5.6 | 17
| -1760 |  | 2-CDD | 2-CDD |  |  |  | 218.6 | 1.736402 | 5.2 | 156.4 | overige | [17 empty] | 1.736402 | Lohmann 2011 | 17 | [13 empty] | 218.6 | Lohmann 2011 | 17 | [22 empty] | 5.2 | Lohmann 2011 | 17 |  | 156.4 |  |  |  | Lohmann 2011 |  | 156.4 |  |  | 0.2396502 | 5.2 |  | 2-CDD | overige | 218.6 | 17 | 1.736402 | 17 | 5.2 | 17
| -1685 |  | 2-Hydroxy-4-ethandiol methyl-thioacetic acid ester | 2-Hydroxy-4-ethandiol methyl-thioacetic acid ester |  |  |  | 346 | #DIV/0! | #DIV/0! | #DIV/0! | overige | [33 empty] | 346 | Piringer 2008 | 21 | [38 empty] | 2-Hydroxy-4-ethandiol methyl-thioacetic acid ester | overige | 346 | 21
| -1674 |  | 2-Methoxy-4-propenyl-phenol | 2-Methoxy-4-propenyl-phenol |  |  |  | 164 | #DIV/0! | #DIV/0! | #DIV/0! | overige | [33 empty] | 164 | Piringer 2008 | 21 | [38 empty] | 2-Methoxy-4-propenyl-phenol | overige | 164 | 21
| -1665 |  | 4-Isopropenyl-1-methyl-1-cyclohexene (Limonene) | 4-Isopropenyl-1-methyl-1-cyclohexene | Limonene |  |  | 136 | #DIV/0! | #DIV/0! | #DIV/0! | overige | [33 empty] | 136 | Piringer 2008 | 21 | [38 empty] | 4-Isopropenyl-1-methyl-1-cyclohexene | overige | 136 | 21
| -1690 |  | Acetonitrile | Acetonitrile |  |  | 75-05-8 | 41.05 | 1000000 | -0.34 | #DIV/0! | overige | [11 empty] | 1000000 | US EPA suite | F | [13 empty] | 41.05 | US EPA suite | F | [16 empty] | -0.34 | US EPA suite | F | [22 empty] | 6 | -0.34 |  | Acetonitrile | overige | 41.05 | F | 1000000 | F | -0.34 | F
| -1775 |  | aldrin | aldrin |  |  |  | 364.9 | 0.9165874 | 6.3 | 240.1 | overige | [17 empty] | 0.9165874 | Lohmann 2011 | 17 | [13 empty] | 364.9 | Lohmann 2011 | 17 | [22 empty] | 6.3 | Lohmann 2011 | 17 |  | 240.1 |  |  |  | Lohmann 2011 |  | 240.1 |  |  | -0.03782614 | 6.3 |  | aldrin | overige | 364.9 | 17 | 0.9165874 | 17 | 6.3 | 17
| -1691 |  | Benzaldehyde | Benzaldehyde |  |  | 00-52-7 | 106.13 | 6950 | 1.48 | #DIV/0! | overige | [11 empty] | 6950 | US EPA suite | F | [13 empty] | 106.13 | US EPA suite | F | [16 empty] | 1.48 | US EPA suite | F | [22 empty] | 3.841985 | 1.48 |  | Benzaldehyde | overige | 106.13 | F | 6950 | F | 1.48 | F
| -1692 |  | Benzyl alcohol | Benzyl alcohol |  |  | 100-51-6 | 108.14 | 42900 | 1.1 | #DIV/0! | overige | [11 empty] | 42900 | US EPA suite | F | [13 empty] | 108.14 | US EPA suite | F | [16 empty] | 1.1 | US EPA suite | F | [22 empty] | 4.632457 | 1.1 |  | Benzyl alcohol | overige | 108.14 | F | 42900 | F | 1.1 | F
| -1793 |  | butylated hydroxyanisol | butylated hydroxyanisol |  |  |  | 180.2 | #DIV/0! | #DIV/0! | 175.7 | overige | [33 empty] | 180.2 | Lohmann 2011 | 17 | [26 empty] | 175.7 |  |  |  | Lohmann 2011 |  | 175.7 | [5 empty] | butylated hydroxyanisol | overige | 180.2 | 17
| -1794 |  | butylated hydroxytoluene | butylated hydroxytoluene |  |  |  | 220.4 | #DIV/0! | #DIV/0! | 235 | overige | [33 empty] | 220.4 | Lohmann 2011 | 17 | [26 empty] | 235 |  |  |  | Lohmann 2011 |  | 235 | [5 empty] | butylated hydroxytoluene | overige | 220.4 | 17
| -1681 |  | Cedrylacetate | Cedrylacetate |  |  |  | 264 | #DIV/0! | #DIV/0! | #DIV/0! | overige | [33 empty] | 264 | Piringer 2008 | 21 | [38 empty] | Cedrylacetate | overige | 264 | 21
| -1776 |  | dieldrin | dieldrin |  |  |  | 380.9 | 4.795247 | 5.5 | 253.7 | overige | [17 empty] | 4.795247 | Lohmann 2011 | 17 | [13 empty] | 380.9 | Lohmann 2011 | 17 | [22 empty] | 5.5 | Lohmann 2011 | 17 |  | 253.7 |  |  |  | Lohmann 2011 |  | 253.7 |  |  | 0.680811 | 5.5 |  | dieldrin | overige | 380.9 | 17 | 4.795247 | 17 | 5.5 | 17
| -1675 |  | Diphenyl-oxide | Diphenyl-oxide |  |  |  | 170 | #DIV/0! | #DIV/0! | #DIV/0! | overige | [33 empty] | 170 | Piringer 2008 | 21 | [38 empty] | Diphenyl-oxide | overige | 170 | 21
| -1778 |  | endosulfan sulphate | endosulfan sulphate |  |  |  | 422.9 | #DIV/0! | 5.1 | 239.8 | overige |  |  |  | Hale et al 2010 | [29 empty] | 422.9 | Lohmann 2011 | 17 | [22 empty] | 5.1 | Lohmann 2011 | 17 |  | 239.8 |  |  |  | Lohmann 2011 |  | 239.8 |  |  |  | 5.1 |  | endosulfan sulphate | overige | 422.9 | 17 |  |  | 5.1 | 17
| -1779 |  | endrin | endrin |  |  |  | 380.9 | 1.204512 | 5 | 253.7 | overige | [17 empty] | 1.204512 | Lohmann 2011 | 17 | [13 empty] | 380.9 | Lohmann 2011 | 17 | [22 empty] | 5 | Lohmann 2011 | 17 |  | 253.7 |  |  |  | Lohmann 2011 |  | 253.7 |  |  | 0.08081097 | 5 |  | endrin | overige | 380.9 | 17 | 1.204512 | 17 | 5 | 17
| -1780 |  | endrin aldehyde | endrin aldehyde |  |  |  | 380.9 | #DIV/0! | 5.5 | 253.2 | overige | [33 empty] | 380.9 | Lohmann 2011 | 17 | [22 empty] | 5.5 | Lohmann 2011 | 17 |  | 253.2 |  |  |  | Lohmann 2011 |  | 253.2 |  |  |  | 5.5 |  | endrin aldehyde | overige | 380.9 | 17 |  |  | 5.5 | 17
| -1781 |  | endrin ketone | endrin ketone |  |  |  | 364.5 | #DIV/0! | 6.8 | #DIV/0! | overige | [33 empty] | 364.5 | Lohmann 2011 | 17 | [22 empty] | 6.8 | Lohmann 2011 | 17 | [5 empty] | Lohmann 2011 | [5 empty] | 6.8 |  | endrin ketone | overige | 364.5 | 17 |  |  | 6.8 | 17
| -1770 |  | HCB | HCB |  |  |  | 284.8 | 0.358542 | 5.6 | 161.2 | overige | [17 empty] | 0.358542 | Lohmann 2011 | 17 | [13 empty] | 284.8 | Lohmann 2011 | 17 | [22 empty] | 5.6 | Lohmann 2011 | 17 |  | 161.2 |  |  |  | Lohmann 2011 |  | 161.2 |  |  | -0.44546 | 5.6 |  | HCB | overige | 284.8 | 17 | 0.358542 | 17 | 5.6 | 17
| -1782 |  | heptachlor | heptachlor |  |  |  | 373.3 | 1.180478 | 6 | 230.8 | overige | [17 empty] | 1.180478 | Lohmann 2011 | 17 | [13 empty] | 373.3 | Lohmann 2011 | 17 | [22 empty] | 6 | Lohmann 2011 | 17 |  | 230.8 |  |  |  | Lohmann 2011 |  | 230.8 |  |  | 0.07205799 | 6 |  | heptachlor | overige | 373.3 | 17 | 1.180478 | 17 | 6 | 17
| -1783 |  | heptachlor epoxide | heptachlor epoxide |  |  |  | 389.3 | 4.900997 | 5.4 | 233.7 | overige | [17 empty] | 4.900997 | Lohmann 2011 | 17 | [13 empty] | 389.3 | Lohmann 2011 | 17 | [22 empty] | 5.4 | Lohmann 2011 | 17 |  | 233.7 |  |  |  | Lohmann 2011 |  | 233.7 |  |  | 0.6902844 | 5.4 |  | heptachlor epoxide | overige | 389.3 | 17 | 4.900997 | 17 | 5.4 | 17
| -1784 |  | methoxychlor | methoxychlor |  |  |  | 345.7 | 0.1732604 | 5.1 | 260.5 | overige | [17 empty] | 0.1732604 | Lohmann 2011 | 17 | [13 empty] | 345.7 | Lohmann 2011 | 17 | [22 empty] | 5.1 | Lohmann 2011 | 17 |  | 260.5 |  |  |  | Lohmann 2011 |  | 260.5 |  |  | -0.7613006 | 5.1 |  | methoxychlor | overige | 345.7 | 17 | 0.1732604 | 17 | 5.1 | 17
| -1786 |  | me-triclosan | me-triclosan |  |  |  | 303.6 | 2.411581 | 5.4 | 214.2 | overige | [17 empty] | 2.411581 | Lohmann 2011 | 17 | [13 empty] | 303.6 | Lohmann 2011 | 17 | [22 empty] | 5.4 | Lohmann 2011 | 17 |  | 214.2 |  |  |  | Lohmann 2011 |  | 214.2 |  |  | 0.3823018 | 5.4 |  | me-triclosan | overige | 303.6 | 17 | 2.411581 | 17 | 5.4 | 17
| -1787 |  | n-nonylphenol | n-nonylphenol |  |  |  | 220.4 | 1.104617 | 4.5 | 238.8 | overige | [17 empty] | 1.104617 | Lohmann 2011 | 17 | [13 empty] | 220.4 | Lohmann 2011 | 17 | [22 empty] | 4.5 | Lohmann 2011 | 17 |  | 238.8 |  |  |  | Lohmann 2011 |  | 238.8 |  |  | 0.04321159 | 4.5 |  | n-nonylphenol | overige | 220.4 | 17 | 1.104617 | 17 | 4.5 | 17
| -1813 |  | n-nonylphenol-tech | n-nonylphenol-tech |  |  |  | #DIV/0! | #DIV/0! | #DIV/0! |  | overige | [74 empty] | n-nonylphenol-tech | overige
| -1788 |  | n-octylphenol | n-octylphenol |  |  |  | 206.3 | 5.182022 | 4 | 222.3 | overige | [17 empty] | 5.182022 | Lohmann 2011 | 17 | [13 empty] | 206.3 | Lohmann 2011 | 17 | [22 empty] | 4 | Lohmann 2011 | 17 |  | 222.3 |  |  |  | Lohmann 2011 |  | 222.3 |  |  | 0.7144992 | 4 |  | n-octylphenol | overige | 206.3 | 17 | 5.182022 | 17 | 4 | 17
| -1814 |  | nonylphenol-d4 | nonylphenol-d4 |  |  |  | #DIV/0! | #DIV/0! | #DIV/0! |  | overige | [74 empty] | nonylphenol-d4 | overige
| -1766 |  | o,p’-DDD | o,p’-DDD |  |  |  | 320.1 | 0.3201 | 6.8 | 224.8 | overige | [17 empty] | 0.3201 | Lohmann 2011 | 17 | [13 empty] | 320.1 | Lohmann 2011 | 17 | [22 empty] | 6.8 | Lohmann 2011 | 17 |  | 224.8 |  |  |  | Lohmann 2011 |  | 224.8 |  |  | -0.4947143 | 6.8 |  | o,p’-DDD | overige | 320.1 | 17 | 0.3201 | 17 | 6.8 | 17
| -1768 |  | o,p’-DDE | o,p’-DDE |  |  |  | 318 | 0.4003383 | 7.1 | 221.1 | overige | [17 empty] | 0.4003383 | Lohmann 2011 | 17 | [13 empty] | 318 | Lohmann 2011 | 17 | [22 empty] | 7.1 | Lohmann 2011 | 17 |  | 221.1 |  |  |  | Lohmann 2011 |  | 221.1 |  |  | -0.3975729 | 7.1 |  | o,p’-DDE | overige | 318 | 17 | 0.4003383 | 17 | 7.1 | 17
| -1764 |  | o,p’-DDT | o,p’-DDT |  |  |  | 354.5 | 0.1776709 | 6.4 | 237.7 | overige | [17 empty] | 0.1776709 | Lohmann 2011 | 17 | [13 empty] | 354.5 | Lohmann 2011 | 17 | [22 empty] | 6.4 | Lohmann 2011 | 17 |  | 237.7 |  |  |  | Lohmann 2011 |  | 237.7 |  |  | -0.7503838 | 6.4 |  | o,p’-DDT | overige | 354.5 | 17 | 0.1776709 | 17 | 6.4 | 17
| -1815 |  | octylphenol-d17 | octylphenol-d17 |  |  |  | #DIV/0! | #DIV/0! | #DIV/0! |  | overige | [74 empty] | octylphenol-d17 | overige
| -1765 |  | p,p’-DDD | p,p’-DDD |  |  |  | 320.1 | 0.8040548 | 6.3 | 227.1 | overige | [17 empty] | 0.8040548 | Lohmann 2011 | 17 | [13 empty] | 320.1 | Lohmann 2011 | 17 | [22 empty] | 6.3 | Lohmann 2011 | 17 |  | 227.1 |  |  |  | Lohmann 2011 |  | 227.1 |  |  | -0.09471433 | 6.3 |  | p,p’-DDD | overige | 320.1 | 17 | 0.8040548 | 17 | 6.3 | 17
| -1767 |  | p,p’-DDE | p,p’-DDE |  |  |  | 318 | 0.2525964 | 6.9 | 222.4 | overige | [17 empty] | 0.2525964 | Lohmann 2011 | 17 | [13 empty] | 318 | Lohmann 2011 | 17 | [22 empty] | 6.9 | Lohmann 2011 | 17 |  | 222.4 |  |  |  | Lohmann 2011 |  | 222.4 |  |  | -0.5975729 | 6.9 |  | p,p’-DDE | overige | 318 | 17 | 0.2525964 | 17 | 6.9 | 17
| -1769 |  | p,p’-DDMU | p,p’-DDMU |  |  |  | 283.6 | #DIV/0! | 6.2 | 210.4 | overige | [33 empty] | 283.6 | Lohmann 2011 | 17 | [22 empty] | 6.2 | Lohmann 2011 | 17 |  | 210.4 |  |  |  | Lohmann 2011 |  | 210.4 |  |  |  | 6.2 |  | p,p’-DDMU | overige | 283.6 | 17 |  |  | 6.2 | 17
| -1763 |  | p,p’-DDT | p,p’-DDT |  |  |  | 354.5 | 0.141129 | 6.4 | 240.1 | overige | [17 empty] | 0.141129 | Lohmann 2011 | 17 | [13 empty] | 354.5 | Lohmann 2011 | 17 | [22 empty] | 6.4 | Lohmann 2011 | 17 |  | 240.1 |  |  |  | Lohmann 2011 |  | 240.1 |  |  | -0.8503838 | 6.4 |  | p,p’-DDT | overige | 354.5 | 17 | 0.141129 | 17 | 6.4 | 17
| -1656 |  | Propionitrile | Propionitrile |  |  | 107-12-0 | 55.08 | 103000 | 0.16 | #DIV/0! | overige | [11 empty] | 103000 | US EPA suite | F | [13 empty] | 55.08 | US EPA suite | F | [16 empty] | 0.16 | US EPA suite | F | [22 empty] | 5.012837 | 0.16 |  | Propionitrile | overige | 55.08 | F | 103000 | F | 0.16 | F
| -1806 |  | pyridine | pyridine |  |  |  | 79.1 | 665483.6 | 0.65 |  | overige |  |  | 665483.6 | Sanscrit | D | [28 empty] | 79.1 |  |  |  | 0.65 | Sanscrit | D | [32 empty] | 0.65 | 13 | pyridine | overige | 79.1 |  | 665483.6 | D | 0.65 | D
| -1789 |  | t-octylphenol | t-octylphenol |  |  |  | 206.3 | 25.97163 | 4.1 | 219.5 | overige | [17 empty] | 25.97163 | Lohmann 2011 | 17 | [13 empty] | 206.3 | Lohmann 2011 | 17 | [22 empty] | 4.1 | Lohmann 2011 | 17 |  | 219.5 |  |  |  | Lohmann 2011 |  | 219.5 |  |  | 1.414499 | 4.1 |  | t-octylphenol | overige | 206.3 | 17 | 25.97163 | 17 | 4.1 | 17
| -1785 |  | triclosan | triclosan |  |  |  | 289.5 | 11.5252 | 4.8 | 192.1 | overige | [17 empty] | 11.5252 | Lohmann 2011 | 17 | [13 empty] | 289.5 | Lohmann 2011 | 17 | [22 empty] | 4.8 | Lohmann 2011 | 17 |  | 192.1 |  |  |  | Lohmann 2011 |  | 192.1 |  |  | 1.061649 | 4.8 |  | triclosan | overige | 289.5 | 17 | 11.5252 | 17 | 4.8 | 17
| -1795 |  | UV1 | UV1 | 4-substituted 2-Hydroxy Benzophenone |  |  | 214 | #DIV/0! | #DIV/0! | #DIV/0! | overige | [33 empty] | 214 | Almalaika 1991 | 1 | [38 empty] | UV1 | overige | 214 | 1
| -1804 |  | UV10 | UV10 | 4-substituted 2-Hydroxy Benzophenone |  |  | 585 | #DIV/0! | #DIV/0! | #DIV/0! | overige | [33 empty] | 585 | Almalaika 1991 | 1 | [38 empty] | UV10 | overige | 585 | 1
| -1796 |  | UV2 | UV2 | 4-substituted 2-Hydroxy Benzophenone |  |  | 258 | #DIV/0! | #DIV/0! | #DIV/0! | overige | [33 empty] | 258 | Almalaika 1991 | 1 | [38 empty] | UV2 | overige | 258 | 1
| -1797 |  | UV3 | UV3 | 4-substituted 2-Hydroxy Benzophenone |  |  | 326 | #DIV/0! | #DIV/0! | #DIV/0! | overige | [33 empty] | 326 | Almalaika 1991 | 1 | [38 empty] | UV3 | overige | 326 | 1
| -1798 |  | UV4 | UV4 | 4-substituted 2-Hydroxy Benzophenone |  |  | 332 | #DIV/0! | #DIV/0! | #DIV/0! | overige | [33 empty] | 332 | Almalaika 1991 | 1 | [38 empty] | UV4 | overige | 332 | 1
| -1799 |  | UV5 | UV5 | 4-substituted 2-Hydroxy Benzophenone |  |  | 346 | #DIV/0! | #DIV/0! | #DIV/0! | overige | [33 empty] | 346 | Almalaika 1991 | 1 | [38 empty] | UV5 | overige | 346 | 1
| -1800 |  | UV6 | UV6 | 4-substituted 2-Hydroxy Benzophenone |  |  | 388 | #DIV/0! | #DIV/0! | #DIV/0! | overige | [33 empty] | 388 | Almalaika 1991 | 1 | [38 empty] | UV6 | overige | 388 | 1
| -1801 |  | UV7 | UV7 | 4-substituted 2-Hydroxy Benzophenone |  |  | 388 | #DIV/0! | #DIV/0! | #DIV/0! | overige | [33 empty] | 388 | Almalaika 1991 | 1 | [38 empty] | UV7 | overige | 388 | 1
| -1802 |  | UV8 | UV8 | 4-substituted 2-Hydroxy Benzophenone |  |  | 445 | #DIV/0! | #DIV/0! | #DIV/0! | overige | [33 empty] | 445 | Almalaika 1991 | 1 | [38 empty] | UV8 | overige | 445 | 1
| -1803 |  | UV9 | UV9 | 4-substituted 2-Hydroxy Benzophenone |  |  | 551 | #DIV/0! | #DIV/0! | #DIV/0! | overige | [33 empty] | 551 | Almalaika 1991 | 1 | [38 empty] | UV9 | overige | 551 | 1
| -1777 |  | α-endosulfan | α-endosulfan |  |  |  | 406.9 | 2.567365 | 4.9 | 236.3 | overige | [17 empty] | 2.567365 | Lohmann 2011 | 17 | [13 empty] | 406.9 | Lohmann 2011 | 17 | [22 empty] | 4.9 | Lohmann 2011 | 17 |  | 236.3 |  |  |  | Lohmann 2011 |  | 236.3 |  |  | 0.4094877 | 4.9 |  | α-endosulfan | overige | 406.9 | 17 | 2.567365 | 17 | 4.9 | 17
| -1771 |  | α-HCH | α-HCH |  |  |  | 290.8 | 91.95903 | 3.9 | 178 | overige | [17 empty] | 91.95903 | Lohmann 2011 | 17 | [13 empty] | 290.8 | Lohmann 2011 | 17 | [22 empty] | 3.9 | Lohmann 2011 | 17 |  | 178 |  |  |  | Lohmann 2011 |  | 178 |  |  | 1.963594 | 3.9 |  | α-HCH | overige | 290.8 | 17 | 91.95903 | 17 | 3.9 | 17
| -1772 |  | β-HCH | β-HCH |  |  |  | 290.8 | 460.8869 | 3.9 | 178 | overige | [17 empty] | 460.8869 | Lohmann 2011 | 17 | [13 empty] | 290.8 | Lohmann 2011 | 17 | [22 empty] | 3.9 | Lohmann 2011 | 17 |  | 178 |  |  |  | Lohmann 2011 |  | 178 |  |  | 2.663594 | 3.9 |  | β-HCH | overige | 290.8 | 17 | 460.8869 | 17 | 3.9 | 17
| -1773 |  | γ-HCH | γ-HCH |  |  |  | 290.8 | 73.04566 | 3.8 | 178 | overige | [17 empty] | 73.04566 | Lohmann 2011 | 17 | [13 empty] | 290.8 | Lohmann 2011 | 17 | [22 empty] | 3.8 | Lohmann 2011 | 17 |  | 178 |  |  |  | Lohmann 2011 |  | 178 |  |  | 1.863594 | 3.8 |  | γ-HCH | overige | 290.8 | 17 | 73.04566 | 17 | 3.8 | 17
| -1774 |  | δ-HCH | δ-HCH |  |  |  | 290.8 | 115.7696 | 3.9 | 178 | overige | [17 empty] | 115.7696 | Lohmann 2011 | 17 | [13 empty] | 290.8 | Lohmann 2011 | 17 | [22 empty] | 3.9 | Lohmann 2011 | 17 |  | 178 |  |  |  | Lohmann 2011 |  | 178 |  |  | 2.063594 | 3.9 |  | δ-HCH | overige | 290.8 | 17 | 115.7696 | 17 | 3.9 | 17
| -1660 |  | 2,3-Benzopyrole (Indole) | 2,3-Benzopyrole | Indole |  |  | 117 | #DIV/0! | #DIV/0! | #DIV/0! | onbekend | [33 empty] | 117 | Piringer 2008 | 21 | [38 empty] | 2,3-Benzopyrole | onbekend | 117 | 21
| -1689 |  | 3-(3,5-di-tert-butyl-4-hydroxy phenyl)-propionate (Irganox 1076) | 3-(3,5-di-tert-butyl-4-hydroxy phenyl)-propionate | Irganox 1076 |  |  | 531 | #DIV/0! | #DIV/0! | #DIV/0! | onbekend | [33 empty] | 531 | Piringer 2008 | 21 | [38 empty] | 3-(3,5-di-tert-butyl-4-hydroxy phenyl)-propionate | onbekend | 531 | 21
| -1668 |  | 7-Methyl-chinoline | 7-Methyl-chinoline |  |  |  | 143 | #DIV/0! | #DIV/0! | #DIV/0! | onbekend | [33 empty] | 143 | Piringer 2008 | 21 | [38 empty] | 7-Methyl-chinoline | onbekend | 143 | 21
| -1688 |  | Didodecyl-3,3-thio-dipropionate | Didodecyl-3,3-thio-dipropionate |  |  |  | 514 | #DIV/0! | #DIV/0! | #DIV/0! | onbekend | [33 empty] | 514 | Piringer 2008 | 21 | [38 empty] | Didodecyl-3,3-thio-dipropionate | onbekend | 514 | 21
| -1670 |  | Dimethyl-benzyl-carbinol | Dimethyl-benzyl-carbinol |  |  |  | 150 | #DIV/0! | #DIV/0! | #DIV/0! | onbekend | [33 empty] | 150 | Piringer 2008 | 21 | [38 empty] | Dimethyl-benzyl-carbinol | onbekend | 150 | 21
| -1683 |  | Docosane | Docosane |  |  |  | 310 | #DIV/0! | #DIV/0! | #DIV/0! | onbekend | [33 empty] | 310 | Piringer 2008 | 21 | [38 empty] | Docosane | onbekend | 310 | 21
| -1682 |  | Eicosane | Eicosane |  |  |  | 282 | #DIV/0! | #DIV/0! | #DIV/0! | onbekend | [33 empty] | 282 | Piringer 2008 | 21 | [38 empty] | Eicosane | onbekend | 282 | 21
| -1687 |  | Methyl-octacosanate | Methyl-octacosanate |  |  |  | 438 | #DIV/0! | #DIV/0! | #DIV/0! | onbekend | [33 empty] | 438 | Piringer 2008 | 21 | [38 empty] | Methyl-octacosanate | onbekend | 438 | 21
| -1686 |  | Methyl-tricosanante | Methyl-tricosanante |  |  |  | 368 | #DIV/0! | #DIV/0! | #DIV/0! | onbekend | [33 empty] | 368 | Piringer 2008 | 21 | [38 empty] | Methyl-tricosanante | onbekend | 368 | 21
| -1693 |  | 1-Butanol | 1-Butanol |  |  | 71-36-3 | 74.12 | 63200 | 0.88 | #DIV/0! | O2 | [11 empty] | 63200 | US EPA suite | F | [13 empty] | 74.12 | US EPA suite | F | [16 empty] | 0.88 | US EPA suite | F | [22 empty] | 4.800717 | 0.88 |  | 1-Butanol | O2 | 74.12 | F | 63200 | F | 0.88 | F
| -1411 |  | 1-Hexanol {Hexylalcohol} | 1-Hexanol |  |  | 111-27-3 | 102.18 | 5900 | 2.03 | #DIV/0! | O2 | [14 empty] | 5900 | Vonk 1985 | 37 | 5900 | [6 empty] | 102.18 | Gestis | A | 102.18 | US EPA suite | F | [10 empty] | 2.03 | Gestis | A |  |  |  | 2.03 | US EPA suite | F | 2.03 | Sangster 1989 | 27 | [17 empty] | 102.18 |  | 3.770852 | 2.03 |  | 1-Hexanol | O2 | 102.18 | A F | 5900 | 37 | 2.03 | A F 27
| -1519 |  | 1-Pentanol | 1-Pentanol |  |  | 71-41-0 | 88.15 | 22000 | 1.51 | #DIV/0! | O2 | [5 empty] | 22000 | Gestis | A | [16 empty] | 88.15 | Gestis | A | [13 empty] | 1.51 | Gestis | A | [26 empty] | 88.15 |  | 4.342423 | 1.51 |  | 1-Pentanol | O2 | 88.15 | A | 22000 | A | 1.51 | A
| -1525 |  | 2-Hexanol | 2-Hexanol |  |  | 626-93-7 | 102.18 | 14350 | 1.76 | #DIV/0! | O2 | [5 empty] | 15000 | Gestis | A | [9 empty] | 13700 | [6 empty] | 102.18 | Gestis | A | 102.18 | US EPA suite | F | [10 empty] | 1.76 | Gestis | A | 1.76 | US EPA 1995 | 30 | [23 empty] | 102.18 |  | 4.156852 | 1.76 |  | 2-Hexanol | O2 | 102.18 | A F | 14350 | A | 1.76 | A 30
| -1520 |  | 2-Pentanol | 2-Pentanol |  |  | 6032-29-7 | 88.15 | 166000 | 1.25 | #DIV/0! | O2 | [5 empty] | 166000 | Gestis | A | [16 empty] | 88.15 | Gestis | A | [13 empty] | 1.25 | Gestis | A | [26 empty] | 88.15 |  | 5.220108 | 1.25 |  | 2-Pentanol | O2 | 88.15 | A | 166000 | A | 1.25 | A
| -1661 |  | 2-Phenly-ehtyl-alcohol | 2-Phenly-ehtyl-alcohol |  |  |  | 122 | #DIV/0! | #DIV/0! | #DIV/0! | O2 | [33 empty] | 122 | Piringer 2008 | 21 | [38 empty] | 2-Phenly-ehtyl-alcohol | O2 | 122 | 21
| -1694 |  | 2-Propanol {isopropyl alcohol} | 2-Propanol | isopropyl alcohol |  | 67-63-0 | 60.1 | 1000000 | 0.05 | #DIV/0! | O2 | [11 empty] | 1000000 | US EPA suite | F | [13 empty] | 60.1 | US EPA suite | F | [16 empty] | 0.05 | US EPA suite | F | [22 empty] | 6 | 0.05 |  | 2-Propanol | O2 | 60.1 | F | 1000000 | F | 0.05 | F
| -1673 |  | 3,7-Dimehtyl-octane-3-ol | 3,7-Dimehtyl-octane-3-ol |  |  |  | 158 | #DIV/0! | #DIV/0! | #DIV/0! | O2 | [33 empty] | 158 | Piringer 2008 | 21 | [38 empty] | 3,7-Dimehtyl-octane-3-ol | O2 | 158 | 21
| -1671 |  | 3,7-Dimethyl-6-octene-al | 3,7-Dimethyl-6-octene-al |  |  |  | 154 | #DIV/0! | #DIV/0! | #DIV/0! | O2 | [33 empty] | 154 | Piringer 2008 | 21 | [38 empty] | 3,7-Dimethyl-6-octene-al | O2 | 154 | 21
| -1662 |  | 3-Octene-2-one | 3-Octene-2-one |  |  |  | 126 | #DIV/0! | #DIV/0! | #DIV/0! | O2 | [33 empty] | 126 | Piringer 2008 | 21 | [38 empty] | 3-Octene-2-one | O2 | 126 | 21
| -1666 |  | 3-Phenyl-1-propanol | 3-Phenyl-1-propanol |  |  |  | 136 | #DIV/0! | #DIV/0! | #DIV/0! | O2 | [33 empty] | 136 | Piringer 2008 | 21 | [38 empty] | 3-Phenyl-1-propanol | O2 | 136 | 21
| -1507 |  | Acetone | Acetone | Propanone |  | 67-64-1 | 58.08 | 790000 | -0.24 | 74 | O2 | [5 empty] | 790000 | Gestis | A | [16 empty] | 58.08 | Gestis | A | [13 empty] | -0.24 | Gestis | A | [20 empty] | 74 |  |  | Aminabhavi 1999 |  | 74 | 58.08 |  | 5.897627 | -0.24 |  | Acetone | O2 | 58.08 | A | 790000 | A | -0.24 | A
| -1417 |  | bifenly ether | diphenyl ether | 1,1-Oxydibenzene | -1 | 101-84-8 (= bifenyl oxide ??) | 170.21 | 20 | 4.21 | #DIV/0! | O2 | [5 empty] | 21 | Gestis | A |  |  |  | 18 | US EPA suite | F | 21 | Vonk 1985 | 37 | [7 empty] | 170.21 | Gestis | A | 170.21 | US EPA suite | F | [10 empty] | 4.21 | Gestis | A |  |  |  | 4.21 | US EPA suite | F | [20 empty] | 170.21 |  | 1.30103 | 4.21 |  | diphenyl ether | O2 | 170.21 | A F | 20 | A F 37 | 4.21 | A F
| -1512 |  | Butylalcohol {Butanol] | Butylalcohol | Butanol |  | 71-36-3 | 74.12 | 77000 | 0.84 | #DIV/0! | O2 | [5 empty] | 77000 | Gestis | A | [16 empty] | 74.12 | Gestis | A | [13 empty] | 0.84 | Gestis | A | [26 empty] | 74.12 |  | 4.886491 | 0.84 |  | Butylalcohol | O2 | 74.12 | A | 77000 | A | 0.84 | A
| -1533 |  | Butyraldehyde | Butyraldehyde | Butanal |  |  | 72.11 | 71000 | 0.88 | 89.6 | O2 | [11 empty] | 71000 | US EPA suite | F | [13 empty] | 72.11 | US EPA suite | F | [16 empty] | 0.88 | US EPA suite | F | [14 empty] | 89.6 |  |  | Aminabhavi 1999 |  | 89.6 | 72.11 |  | 4.851258 | 0.88 |  | Butyraldehyde | O2 | 72.11 | F | 71000 | F | 0.88 | F
| -1511 |  | Butyraldehyde (butanal) | Butyraldehyde | Butanal |  | 123-72-8 | 72.11 | 37000 | 0.88 | #DIV/0! | O2 | [5 empty] | 37000 | Gestis | A | [16 empty] | 72.11 | Gestis | A | [13 empty] | 0.88 | Gestis | A | [26 empty] | 72.11 |  | 4.568202 | 0.88 |  | Butyraldehyde | O2 | 72.11 | A | 37000 | A | 0.88 | A
| -1521 |  | cis-Hex-3-en-1-ol | cis-Hex-3-en-1-ol |  |  | 928-96-1 | 100.16 | 19300 | 1.61 | #DIV/0! | O2 | [5 empty] | 19300 | Gestis | A | [16 empty] | 100.16 | Gestis | A | [13 empty] | 1.61 | Gestis | A | [26 empty] | 100.16 |  | 4.285557 | 1.61 |  | cis-Hex-3-en-1-ol | O2 | 100.16 | A | 19300 | A | 1.61 | A
| -1415 |  | Di-isopropylether | Diisopropyl ether |  |  | 108-20-3 | 102.18 | 8900 | 1.52 | #DIV/0! | O2 | [11 empty] | 8800 | US EPA suite | F | 9000 | Vonk 1985 | 37 | [10 empty] | 102.18 | US EPA suite | F | [16 empty] | 1.52 | US EPA suite | F | [20 empty] | 102.18 |  | 3.94939 | 1.52 |  | Diisopropyl ether | O2 | 102.18 | F | 8900 | F 37 | 1.52 | F
| -1413 |  | Di-isopropylketon | Di-isopropylketon |  |  | 565-80-0 | 114.18 | 5700 | 1.86 | #DIV/0! | O2 | [11 empty] | 5700 | US EPA suite | F | [13 empty] | 114.18 | US EPA suite | F | [16 empty] | 1.86 | US EPA suite | F | [20 empty] | 114.18 |  | 3.755875 | 1.86 |  | Di-isopropylketon | O2 | 114.18 | F | 5700 | F | 1.86 | F
| -1677 |  | Dimehtyl-phthalate | Dimehtyl-phthalate |  |  |  | 194 | #DIV/0! | #DIV/0! | #DIV/0! | O2 | [33 empty] | 194 | Piringer 2008 | 21 | [38 empty] | Dimehtyl-phthalate | O2 | 194 | 21
| -1809 |  | Dimethylftalaat | dimethylftalaat(DMP) |  |  |  | 194.19 | 2014 | 1.56 |  | O2 |  |  | 2014 | Sanscrit | D | [28 empty] | 194.19 |  |  |  | 1.56 | Sanscrit | D | [32 empty] | 1.56 | 17 | dimethylftalaat(DMP) | O2 | 194.19 |  | 2014 | D | 1.56 | D
| -1810 |  | ETBE (Ethyl tert-butyl ether) | Ethyl tert-butyl ether | ETBE |  |  | 102.17476 | 5030.868137 | 1.88 |  | O2 | [17 empty] | 5030.868137 | gsi-net | B | [13 empty] | 102.17476 | [18 empty] | 1.88 | gsi-net | B | [17 empty] | 1.88 | 16 | Ethyl tert-butyl ether | O2 | 102.17476 |  | 5030.868137 | B | 1.88 | B
| -1410 |  | Ethanol | Ethanol |  |  | 64-17-5 | 46.07 | 1000000 | -0.305 | #DIV/0! | O2 | [14 empty] | oneindig | Vonk 1985 | 37 | 1000000 | [9 empty] | 46.07 | US EPA suite | F | [16 empty] | -0.31 | US EPA suite | F | -0.3 | Sangster 1989 | 27 | [17 empty] | 46.07 |  | 6 | -0.305 |  | Ethanol | O2 | 46.07 | F | 1000000 | 37 | -0.305 | F 27
| 11143 |  | Ethylacetaat | Ethylacetaat |  |  | 141-78-6 | 88.1 | 62100 | 0.73 | #DIV/0! | O2 |  |  | 62100 | Sanscrit | D | 86000 | Gestis | A | [13 empty] | 88.1 | Sanscrit | D | 88.11 | Gestis | A | [10 empty] | 0.73 | Sanscrit | D | 0.73 | Gestis | A | [26 empty] | 88.1 |  | 4.793092 | 0.73 |  | Ethylacetaat | O2 | 88.1 | D | 62100 | D | 0.73 | D
| -1523 |  | Ethylpropionate | Ethylpropionate |  |  | 105-37-3 | 102.13 | 17000 | 1.21 | #DIV/0! | O2 | [5 empty] | 17000 | Gestis | A | [16 empty] | 102.13 | Gestis | A | [13 empty] | 1.21 | Gestis | A | [26 empty] | 102.13 |  | 4.230449 | 1.21 |  | Ethylpropionate | O2 | 102.13 | A | 17000 | A | 1.21 | A
| 202 |  | Fenol | Phenol |  |  | 108-95-2 | 94.105 | 65559.56 | 1.48 | #DIV/0! | O2 |  |  | 65559.56 | Sanscrit | D | [6 empty] | 82800 | US EPA suite | F | 82000 | Vonk 1985 | 37 |  |  |  |  | 94.105 | Sanscrit | D |  |  |  | 94.11 | US EPA suite | F | [16 empty] | 1.46 | US EPA suite | F | 1.5 | Sangster 1989 | 27 | [17 empty] | 94.105 |  | 4.816636 | 1.48 |  | Phenol | O2 | 94.105 | D | 65559.56 | D | 1.48 | F 27
| -1659 |  | Heptanol | Heptanol |  |  | 53535-33-4 | 116.21 | 1940 | 2.62 | #DIV/0! | O2 | [11 empty] | 1940 | US EPA suite | F | [13 empty] | 116.21 | US EPA suite | F | [16 empty] | 2.62 | US EPA suite | F | [22 empty] | 3.287802 | 2.62 |  | Heptanol | O2 | 116.21 | F | 1940 | F | 2.62 | F
| -1522 |  | Hexaldehyde | Hexaldehyde | Hexanal |  | 66-25-1 | 100.16 | 6000 | 1.78 | #DIV/0! | O2 | [5 empty] | 6000 | Gestis | A | [16 empty] | 100.16 | Gestis | A | [13 empty] | 1.78 | Gestis | A | [26 empty] | 100.16 |  | 3.778151 | 1.78 |  | Hexaldehyde | O2 | 100.16 | A | 6000 | A | 1.78 | A
| 1107 |  | Methanol | Methanol |  |  | 67-56-1 | 32 | 1056000 | -0.7 | #DIV/0! | O2 |  |  | 1056000 | Sanscrit | D | [16 empty] | 32 | Sanscrit | D | 32.04 | Gestis | A | [10 empty] | -0.7 | Sanscrit | D | -0.7 | Gestis | A | [26 empty] | 32 |  | 6.023664 | -0.7 |  | Methanol | O2 | 32 | D | 1056000 | D | -0.7 | D
| -1414 |  | Methoxybenzeen | methoxybenzene | Anisole |  | 100-66-3 | 108.14 | 1040 | 2.11 | #DIV/0! | O2 | [11 empty] | 1040 | US EPA suite | F | [13 empty] | 108.14 | US EPA suite | F | [16 empty] | 2.11 | US EPA suite | F | [20 empty] | 108.14 |  | 3.017033 | 2.11 |  | methoxybenzene | O2 | 108.14 | F | 1040 | F | 2.11 | F
| -1529 |  | Methoxybenzene | Methoxybenzene |  |  |  | 108.14 | 1741 | 2.11 | 109.3 | O2 | [11 empty] | 1741 | US EPA suite | F | [13 empty] | 108.14 | US EPA suite | F | [13 empty] | 2.11 | US EPA 1995 | 30 | [17 empty] | 109.3 |  |  | Aminabhavi 1999 |  | 109.3 | 108.14 |  | 3.240799 | 2.11 |  | Methoxybenzene | O2 | 108.14 | F | 1741 | F | 2.11 | 30
| -1532 |  | Methyl iso-Buthyl Ketone | Methyl isobutyl ketone (MIBK) | 4-Methylpentan-2-one |  | 000108-10-1 | 100.16 | 19000 | 1.31 | 125.8 | O2 | [11 empty] | 19000 | US EPA suite | F | [13 empty] | 100.16 | US EPA suite | F | [16 empty] | 1.31 | US EPA suite | F | [14 empty] | 125.8 |  |  | Aminabhavi 1999 |  | 125.8 | 100.16 |  | 4.278754 | 1.31 |  | Methyl isobutyl ketone (MIBK) | O2 | 100.16 | F | 19000 | F | 1.31 | F
| -1695 |  | Methyl tert-butyl ether {MTBE} | Methyl tert-butyl ether | MTBE |  | 1634-04-4 | 88.15 | 51000 | 0.94 | #DIV/0! | O2 | [11 empty] | 51000 | US EPA suite | F | [13 empty] | 88.15 | US EPA suite | F | [16 empty] | 0.94 | US EPA suite | F | [22 empty] | 4.70757 | 0.94 | 15 | Methyl tert-butyl ether | O2 | 88.15 | F | 51000 | F | 0.94 | F
| 1093 |  | Methylethylketon {Butanone} | 2-Butanone | Methyl ethyl ketone (MEK) |  | 78-93-3 | 72 | 352800 | 0.2755 | 90.2 | O2 |  |  | 352800 | Sanscrit | D | [6 empty] | 223000 | US EPA suite | F | 267000 | Vonk 1985 | 37 |  |  |  |  | 72 | Sanscrit | D |  |  |  | 72.11 | US EPA suite | F | [16 empty] | 0.29 | US EPA suite | F | [9 empty] | 0.261 | US EPA 2000 | 32 |  |  | 90.2 |  |  | Aminabhavi 1999 |  | 90.2 | 72 |  | 5.547529 | 0.2755 |  | 2-Butanone | O2 | 72 | D | 352800 | D | 0.2755 | F 32
| -1672 |  | n-Decanal | n-Decanal |  |  |  | 156 | #DIV/0! | #DIV/0! | #DIV/0! | O2 | [33 empty] | 156 | Piringer 2008 | 21 | [38 empty] | n-Decanal | O2 | 156 | 21
| -1667 |  | n-Nonanal | n-Nonanal |  |  |  | 142 | #DIV/0! | #DIV/0! | #DIV/0! | O2 | [33 empty] | 142 | Piringer 2008 | 21 | [38 empty] | n-Nonanal | O2 | 142 | 21
| -1663 |  | n-Octanal | n-Octanal |  |  |  | 128 | #DIV/0! | #DIV/0! | #DIV/0! | O2 | [33 empty] | 128 | Piringer 2008 | 21 | [38 empty] | n-Octanal | O2 | 128 | 21
| -1515 |  | Pentanal | Pentanal |  |  | 110-62-3 | 86.13 | 14000 | 1.31 | #DIV/0! | O2 | [5 empty] | 14000 | Gestis | A | [16 empty] | 86.13 | Gestis | A | [31 empty] | 1.31 | [10 empty] | 86.13 |  | 4.146128 | 1.31 |  | Pentanal | O2 | 86.13 | A | 14000 | A | 1.31
| -1679 |  | Tetradecanol | Tetradecanol |  |  |  | 214 | #DIV/0! | #DIV/0! | #DIV/0! | O2 | [33 empty] | 214 | Piringer 2008 | 21 | [38 empty] | Tetradecanol | O2 | 214 | 21
| -1807 |  | tetrahydrofuran | tetrahydrofuran |  |  |  | 72.10667 | 405634.2 | 0.47 |  | O2 |  |  | 405634.2 | Sanscrit | D | [28 empty] | 72.10667 |  |  |  | 0.47 | Sanscrit | D | [32 empty] | 0.47 | 14 | tetrahydrofuran | O2 | 72.10667 |  | 405634.2 | D | 0.47 | D
| -1528 |  | 1,2,3-Trimethylbenzene | 1,2,3-Trimethylbenzene |  |  |  | 120.19 | 75 | 3.6 | 139.6 | MAK | [5 empty] | 75 | Gestis | A | [16 empty] | 120.19 | Gestis | A | [13 empty] | 3.6 | Gestis | A | [20 empty] | 139.6 |  |  | Aminabhavi 1999 |  | 139.6 | 120.19 |  | 1.875061 | 3.6 |  | 1,2,3-Trimethylbenzene | MAK | 120.19 | A | 75 | A | 3.6 | A
| -201 |  | 1,3,5-Trimethylbenzeen | 1,3,5-Trimethylbenzene | Mesitylene |  | 108-67-8 | 120.19 | 11.45 | 3.51 | #DIV/0! | MAK |  | Cwmax = Vonk 1985 |  |  |  | 2.9 | Gestis | A | [6 empty] | 20 | Vonk 1985 | 37 | [7 empty] | 120.19 | Gestis | A | [13 empty] | 3.42 | Gestis | A | [6 empty] | 3.6 | Sangster 1989 | 27 | [17 empty] | 120.19 |  | 1.058805 | 3.51 |  | 1,3,5-Trimethylbenzene | MAK | 120.19 | A | 11.45 | A 37 | 3.51 | A 27
| -1664 |  | 4-Isopropyl-tuluene | 4-Isopropyl-tuluene |  |  |  | 134 | #DIV/0! | #DIV/0! | #DIV/0! | MAK | [33 empty] | 134 | Piringer 2008 | 21 | [38 empty] | 4-Isopropyl-tuluene | MAK | 134 | 21
| 200 |  | Benzeen | Benzene |  |  | 71-43-2 | 78.10667 | 1988.899 | 2.13 | 89.4 | MAK |  |  | 1988.899 | Sanscrit | D | 1800 | Gestis | A | 1750 | US EPA 1995 | 30 |  |  |  | 1780 | Vonk 1985 | 37 |  |  |  |  | 78.10667 | Sanscrit | D | [13 empty] | 2.13 | Sanscrit | D | 2.13 | Gestis | A | 2.13 | US EPA 1995 | 30 | [17 empty] | 89.4 |  |  | Aminabhavi 1999 |  | 89.4 | 78.10667 |  | 3.298613 | 2.13 | 1 | Benzene | MAK | 78.10667 | D | 1988.899 | D | 2.13 | D
| 201 |  | Ethylbenzeen | Ethylbenzene |  |  | 100-41-4 | 106.1867 | 159.4494 | 3.15 | #DIV/0! | MAK |  |  | 159.4494 | Sanscrit | D |  |  |  | 169 | US EPA 1995 | 30 |  |  |  | 152 | Vonk 1985 | 37 |  |  |  |  | 106.1867 | Sanscrit | D | [13 empty] | 3.15 | Sanscrit | D |  |  |  | 3.15 | US EPA 1995 | 30 | [23 empty] | 106.1867 |  | 2.202623 | 3.15 | 2 | Ethylbenzene | MAK | 106.1867 | D | 159.4494 | D | 3.15 | D
| 205 |  | m-Xyleen | m-Xylene |  |  | 108-38-3 | 106.19 | 197.4065 | 3.2 | #DIV/0! | MAK |  |  | 197.4065 | Sanscrit | D |  |  |  | 161 | US EPA 1995 | 30 |  |  |  | 174 | Vonk 1985 | 37 |  |  |  |  | 106.19 | Sanscrit | D | 106.17 | Gestis | A | [10 empty] | 3.2 | Sanscrit | D | 3.2 | Gestis | A | 3.2 | US EPA 1995 | 30 | [23 empty] | 106.19 |  | 2.295361 | 3.2 |  | m-Xylene | MAK | 106.19 | D | 197.4065 | D | 3.2 | D
| 218 |  | o-Xyleen | o-Xylene |  |  | 95-47-6 | 106.1867 | 218.9336 | 3.12 | #DIV/0! | MAK |  |  | 218.9336 | Sanscrit | D | 180 | Gestis | A | 178 | US EPA 1995 | 30 |  |  |  | 175 | Vonk 1985 | 37 |  |  |  |  | 106.1867 | Sanscrit | D | 106.17 | Gestis | A | [10 empty] | 3.12 | Sanscrit | D | 3.12 | Gestis | A | 3.13 | US EPA 1995 | 30 | [23 empty] | 106.1867 |  | 2.340312 | 3.12 |  | o-Xylene | MAK | 106.1867 | D | 218.9336 | D | 3.12 | D
| -203 |  | Pentylbenzeen | Penthylbenzene |  |  |  | 148.25 | 3.37 | 4.9 | #DIV/0! | MAK | [5 empty] | 3.37 | Gestis | A | [16 empty] | 148.25 | Gestis | A | [13 empty] | 4.9 | Gestis | A | [26 empty] | 148.25 |  | 0.5276299 | 4.9 |  | Penthylbenzene | MAK | 148.25 | A | 3.37 | A | 4.9 | A
| -202 |  | Propylbenzeen | Propylbenzene |  |  | 103-65-1 | 120.19 | 54.00633 | 3.71 | #DIV/0! | MAK | [5 empty] | 60 | Gestis | A | [6 empty] | 60 | Vonk 1985 | 37 | 42.019 | gsi-net | B |  |  |  |  | 120.19 | Gestis | A | [13 empty] | 3.69 | Gestis | A | [6 empty] | 3.73 | Sangster 1989 | 27 | [17 empty] | 120.19 |  | 1.732445 | 3.71 |  | Propylbenzene | MAK | 120.19 | A | 54.00633 | A 37 B | 3.71 | A 27
| 219 |  | p-Xyleen | p-Xylene |  |  |  | 106.1867 | 210.9385 | 3.15 | 123.9 | MAK |  |  | 210.9385 | Sanscrit | D |  |  |  | 185 | US EPA 1995 | 30 |  |  |  | 198 | Vonk 1985 | 37 |  |  |  |  | 106.1867 | Sanscrit | D | [13 empty] | 3.15 | Sanscrit | D |  |  |  | 3.17 | US EPA 1995 | 30 | [17 empty] | 123.9 |  |  | Aminabhavi 1999 |  | 123.9 | 106.1867 |  | 2.324156 | 3.15 |  | p-Xylene | MAK | 106.1867 | D | 210.9385 | D | 3.15 | D
| 704 |  | Styrene | Styrene |  |  | 100-42-5 | 104.1486 | 320.0574 | 2.95 | #DIV/0! | MAK |  |  | 320.0574 | Sanscrit | D | [6 empty] | 310 | US EPA suite | F | [7 empty] | 104.1486 | Sanscrit | D |  |  |  | 104.15 | US EPA suite | F | [7 empty] | 2.95 | Sanscrit | D | [6 empty] | 2.95 | US EPA suite | F | [20 empty] | 104.1486 |  | 2.505228 | 2.95 |  | Styrene | MAK | 104.1486 | D | 320.0574 | D | 2.95 | D
| 204 |  | Tolueen | Toluene |  |  | 108-88-3 | 92.14249 | 610.5911 | 2.73 | 106.9 | MAK |  |  | 610.5911 | Sanscrit | D |  |  |  | 526 | US EPA 1995 | 30 |  |  |  | 515 | Vonk 1985 | 37 |  |  |  |  | 92.14249 | Sanscrit | D | [13 empty] | 2.73 | Sanscrit | D |  |  |  | 2.75 | US EPA 1995 | 30 | [17 empty] | 106.9 |  |  | Aminabhavi 1999 |  | 106.9 | 92.14249 |  | 2.78575 | 2.73 | 3 | Toluene | MAK | 92.14249 | D | 610.5911 | D | 2.73 | D
| -200 |  | Xyleen | Xylene |  |  | 13-30-2-07 | 120.2089 | #DIV/0! | 3.74 | #DIV/0! | MAK |  | M, Cw, Kow = average of o-, m-, p-xyleen | [34 empty] | average of o-, m- en p-xylene | [32 empty] | 120.2089 |  | #DIV/0! | 3.74 |  | Xylene | MAK | 120.2089 | average of o-, m- en p-xylene |  |  | 3.74
| 530 |  | 1,2,3-Trichloorbenzeen | 1,2,3-Trichlorobenzene | TCB |  | 87-61-6 | 181.44 | 13.62399 | 4.14 | #DIV/0! | ClArom |  |  | 13.62399 | Sanscrit | D | 16 | Gestis | A | [6 empty] | 12 | Vonk 1985 | 37 | 16.36 | gsi-net | B |  | 181.44 | Sanscrit | D | 181.45 | Gestis | A | [10 empty] | 4.14 | Sanscrit | D | 4.05 | Gestis | A | [15 empty] | 4.02 | gsi-net | B | [8 empty] | 181.44 |  | 1.134304 | 4.14 |  | 1,2,3-Trichlorobenzene | ClArom | 181.44 | D | 13.62399 | D | 4.14 | D
| 502 |  | 1,2,4-Trichloorbenzeen | 1,2,4-Trichlorobenzene | TCB |  | 120-82-1 | 181.44 | 28.80802 | 4.05 | #DIV/0! | ClArom |  |  | 28.80802 | Sanscrit | D | 35 | Gestis | A |  |  |  | 49 | US EPA suite | F | 19 | Vonk 1985 | 37 |  |  |  |  | 181.44 | Sanscrit | D | 181.45 | Gestis | A | 181.45 | US EPA suite | F | [7 empty] | 4.05 | Sanscrit | D | 4.02 | Gestis | A | 4.01 | US EPA 1995 | 30 | 4.02 | US EPA suite | F | [20 empty] | 181.44 |  | 1.459513 | 4.05 |  | 1,2,4-Trichlorobenzene | ClArom | 181.44 | D | 28.80802 | D | 4.05 | D
| 528 |  | 1,2-Dichloorbenzeen | 1,2-Dichlorobenzene | ortho-dichlorobenzene |  | 95-50-1 | 147.0025 | 140.2186 | 3.43 | #DIV/0! | ClArom |  |  | 140.2186 | Sanscrit | D | 80 | Gestis | A | 156 | US EPA 1995 | 30 |  |  |  | 100 | Vonk 1985 | 37 | 150 | gsi-net | B |  | 147.0025 | Sanscrit | D | 147 | Gestis | A | [10 empty] | 3.43 | Sanscrit | D | 3.38 | Gestis | A | 3.43 | US EPA 1995 | 30 | [12 empty] | 3.282 | gsi-net | B | [8 empty] | 147.0025 |  | 2.146806 | 3.43 |  | 1,2-Dichlorobenzene | ClArom | 147.0025 | D | 140.2186 | D | 3.43 | D
| 531 |  | 1,3,5-Trichloorbenzeen | 1,3,5-Trichlorobenzene | TCB |  | 108-70-3 | 181.425 | 4.711953 | 4.19 | #DIV/0! | ClArom |  |  | 4.711953 | Sanscrit | D | 5 | Gestis | A | [6 empty] | 5.8 | Vonk 1985 | 37 | 18.2 | gsi-net | B |  | 181.425 | Sanscrit | D | 181.45 | Gestis | A | [10 empty] | 4.19 | Sanscrit | D | 4.15 | Gestis | A | [15 empty] | 4.19 | gsi-net | B | [8 empty] | 181.425 |  | 0.673201 | 4.19 |  | 1,3,5-Trichlorobenzene | ClArom | 181.425 | D | 4.711953 | D | 4.19 | D
| -505 |  | 1,3-Dichloorbenzeen | 1,3-Dichlorobenzene | meta-dichlorobenzene |  | 541-73-1 | 147 | 114.3333 | 3.4 | #DIV/0! | ClArom | [5 empty] | 110 | Gestis | A | [6 empty] | 123 | Vonk 1985 | 37 | 110 | gsi-net | B |  |  |  |  | 147 | Gestis | A | [13 empty] | 3.52 | Gestis | A | [15 empty] | 3.28 | gsi-net | B | [8 empty] | 147 |  | 2.058173 | 3.4 |  | 1,3-Dichlorobenzene | ClArom | 147 | A | 114.3333 | A 37 B | 3.4 | A B
| 501 |  | 1,4-Dichloorbenzeen | 1,4-Dichlorobenzene | pera-dichlorobenzene |  | 106-46-7 | 147.002 | 60.52631 | 3.44 | #DIV/0! | ClArom |  |  | 60.52631 | Sanscrit | D | 49 | Gestis | A | 73.8 | US EPA 1995 | 30 |  |  |  | 49 | Vonk 1985 | 37 |  |  |  |  | 147.002 | Sanscrit | D | 147 | Gestis | A | [10 empty] | 3.44 | Sanscrit | D | 3.45 | Gestis | A | 3.42 | US EPA 1995 | 30 | [23 empty] | 147.002 |  | 1.781944 | 3.44 |  | 1,4-Dichlorobenzene | ClArom | 147.002 | D | 60.52631 | D | 3.44 | D
| -1531 |  | 1-Chloronaphthalene | 1-Chloronaphthalene |  |  |  | 162.62 | 17.4 | 4 | 137.7 | ClArom | [11 empty] | 17.4 | US EPA suite | F | [13 empty] | 162.62 | US EPA suite | F | [16 empty] | 4 | US EPA suite | F | [14 empty] | 137.7 |  |  | Aminabhavi 1999 |  | 137.7 | 162.62 |  | 1.240549 | 4 |  | 1-Chloronaphthalene | ClArom | 162.62 | F | 17.4 | F | 4 | F
| -500 |  | Benzylchloride | Benzyl chloride | chlorophenylmethane, α-Chlorotoluene |  | 100-44-7 | 126.59 | 476.5 | 2.3 | #DIV/0! | ClArom | Chlooratoom niet aan ring. Maar aan alkaangedeelte |  |  |  |  | 460 | Gestis | A | [9 empty] | 493 | gsi-net | B |  |  |  |  | 126.59 | Gestis | A | [13 empty] | 2.3 | Gestis | A | [6 empty] | 2.3 | Sangster 1989 | 27 | [17 empty] | 126.59 |  | 2.678063 | 2.3 |  | Benzyl chloride | ClArom | 126.59 | A | 476.5 | A B | 2.3 | A 27
| -1530 |  | Chlorobenzene | Chlorobenzene |  |  |  | 112.56 | 498 | 2.84 | 102.2 | ClArom | [11 empty] | 498 | US EPA suite | F | [10 empty] | 112.56 | Gestis | A | [19 empty] | 2.84 | US EPA suite | F | [14 empty] | 102.2 |  |  | Aminabhavi 1999 |  | 102.2 | 112.56 |  | 2.697229 | 2.84 |  | Chlorobenzene | ClArom | 112.56 | A | 498 | F | 2.84 | F
| -503 |  | m-Chloortolueen | mo-Chlorotoluene | 1-chloro-3-methylbenzene |  | 108-41-8 | 126.586 | 117 | 3.764 | #DIV/0! | ClArom | [17 empty] | 117 | van Herwijnen van Leeuwen 2009 | 34 |  |  |  |  | 126.586 | Gestis | A | [31 empty] | 3.764 | van Herwijnen van Leeuwen 2009 | 34 | [8 empty] | 126.586 |  | 2.068186 | 3.764 |  | mo-Chlorotoluene | ClArom | 126.586 | A | 117 | 34 | 3.764 | 34
| 500 |  | Monochloorbenzeen | Chlorobenzene | benzene chloride |  | 108-90-7 | 112.59 | 507.4259 | 2.89 | #DIV/0! | ClArom |  |  | 507.4259 | Sanscrit | D | 400 | Gestis | A | 472 | US EPA 1995 | 30 |  |  |  | 500 | Vonk 1985 | 37 |  |  |  |  | 112.59 | Sanscrit | D | 112.56 | Gestis | A | [10 empty] | 2.89 | Sanscrit | D | 2.84 | Gestis | A | 2.86 | US EPA 1995 | 30 |  |  |  | 2.84 | Sangster 1989 | 27 | [17 empty] | 112.59 |  | 2.705373 | 2.89 |  | Chlorobenzene | ClArom | 112.59 | D | 507.4259 | D | 2.89 | D
| -502 |  | o-Chloortolueen | o-Chlorotoluene | 1-chloro-2-methylbenzene |  | 95-49-8 | 126.586 | 154 | 3.2 | #DIV/0! | ClArom | [17 empty] | 154 | gsi-net | B |  |  |  |  | 126.586 | Gestis | A | [31 empty] | 3.2 | gsi-net | B | [8 empty] | 126.586 |  | 2.187521 | 3.2 |  | o-Chlorotoluene | ClArom | 126.586 | A | 154 | B | 3.2 | B
| -504 |  | p-Chloortolueen | p-Chlorotoluene | 1-chloro-3-methylbenzene |  | 106-43-4 | 126.586 | 123 | 3.33 | #DIV/0! | ClArom | [17 empty] | 123 | van Herwijnen van Leeuwen 2009 | 34 |  |  |  |  | 126.586 | Gestis | A | [31 empty] | 3.33 | van Herwijnen van Leeuwen 2009 | 34 | [8 empty] | 126.586 |  | 2.089905 | 3.33 |  | p-Chlorotoluene | ClArom | 126.586 | A | 123 | 34 | 3.33 | 34
| 504 |  | Pentachloorbenzeen | Pentachlorobenzene |  |  | 608-93-5 | 250.1298 | 0.3228185 | 5.076667 | #DIV/0! | ClArom |  |  | 0.3228185 | Sanscrit | D | 1.609 | Gestis | A |  |  |  | 0.831 | US EPA suite | F | 0.24 | Vonk 1985 | 37 | 0.68 | Wikipedia | G |  | 250.1298 | Sanscrit | D | 250.34 | Gestis | A | [13 empty] | 5.17 | Gestis | A |  |  |  | 5.17 | US EPA suite | F | [9 empty] | 4.89 | van Noort 2010 | 35 | [8 empty] | 250.1298 |  | -0.4910416 | 5.076667 |  | Pentachlorobenzene | ClArom | 250.1298 | D | 0.3228185 | D | 5.076667 | A F 35
| -507 |  | Tetrachloorbenzeen | 1,2,4,5-tetrachlorobenzene | average of several fractions | -1 | 634-66-2 | 216 | 4.16 | 4.6 | #DIV/0! | ClArom | [14 empty] | 2.4 | Vonk 1985 | 37 | 5.92 | [6 empty] | 216 | Gestis | A | [13 empty] | 4.6 | Gestis | A |  |  |  | 4.6 | US EPA suite | F | [20 empty] | 216 |  | 0.6190933 | 4.6 |  | 1,2,4,5-tetrachlorobenzene | ClArom | 216 | A | 4.16 | 37 | 4.6 | A F
| -506 |  | α,α,α-Trichloortolueen | Benzotrichloride | α,α,α-Trichloortoluene, (Trichloromethyl)benzene |  | 98-07-7 | 195.475 | 51.5 | 2.92 | #DIV/0! | ClArom | Chlooratoom niet aan ring. Maar aan alkaangedeelte | [10 empty] | 53 | US EPA suite | F |  |  |  | 50 | Wikipedia | G |  |  |  |  | 195.47 | Gestis | A | 195.48 | US EPA suite | F | [28 empty] | 2.92 | inchem | C | [8 empty] | 195.475 |  | 1.711807 | 2.92 |  | Benzotrichloride | ClArom | 195.475 | A F | 51.5 | F G | 2.92 | C
| 408 |  | 1,1,1-Trichloorethaan | 1,1,1-Trichloroethane | methyl chloroform | -1 | 71-55-6 | 133.4 | 2343.333 | 2.8 | #DIV/0! | ClAlk | [5 empty] | 1300 | Gestis | A | 1330 | US EPA 1995 | 30 |  |  |  | 4400 | Vonk 1985 | 37 |  |  |  |  | 133.4 | Sanscrit | D | 133.4 | Gestis | A | [10 empty] | 2.8 | Sanscrit | D | 2.49 | Gestis | A | 2.48 | US EPA 1995 | 30 | [23 empty] | 133.4 |  | 3.369834 | 2.8 | 10 | 1,1,1-Trichloroethane | ClAlk | 133.4 | D | 2343.333 | A 30 37 | 2.8 | D
| -401 |  | 1,1,2,2-Tetrachloorethaan | 1,1,2,2-Tetrachloroethane |  |  | 79-34-5 | 167.85 | 2900 | 2.39 | #DIV/0! | ClAlk | [5 empty] | 2900 | Gestis | A | [6 empty] | 2900 | Vonk 1985 | 37 | [7 empty] | 167.85 | Gestis | A | [13 empty] | 2.39 | Gestis | A | [26 empty] | 167.85 |  | 3.462398 | 2.39 |  | 1,1,2,2-Tetrachloroethane | ClAlk | 167.85 | A | 2900 | A 37 | 2.39 | A
| 409 |  | 1,1,2-Trichloorethaan | 1,1,2-Trichloroethane | vinyl trichloride |  | 79-00-5 | 133.4 | 3055 | 1.89 | #DIV/0! | ClAlk |  |  | 3055 | Sanscrit | D | 4500 | Gestis | A | 4420 | US EPA 1995 | 30 |  |  |  | 4500 | Vonk 1985 | 37 |  |  |  |  | 133.4 | Sanscrit | D | 133.4 | Gestis | A | [10 empty] | 1.89 | Sanscrit | D | 1.89 | Gestis | A | 2.05 | US EPA 1995 | 30 | [23 empty] | 133.4 |  | 3.485011 | 1.89 |  | 1,1,2-Trichloroethane | ClAlk | 133.4 | D | 3055 | D | 1.89 | D
| -1805 |  | 1,1-dichlooretheen | 1,1-dichlooretheen |  |  |  | 97 | 1824 | 2.13 |  | ClAlk |  |  | 1824 | Sanscrit | D | [28 empty] | 97 |  |  |  | 2.13 | Sanscrit | D | [32 empty] | 2.13 | 7 | 1,1-dichlooretheen | ClAlk | 97 |  | 1824 | D | 2.13 | D
| 400 |  | 1,2-Dichloorethaan | 1,2-Dichloroethane | Ethylene dichloride |  | 107-06-2 | 98.97333 | 10188.83 | 1.47 | 79.4 | ClAlk |  |  | 10188.83 | Sanscrit | D | 8700 | Gestis | A | 8520 | US EPA 1995 | 30 |  |  |  | 8700 | Vonk 1985 | 37 |  |  |  |  | 98.97333 | Sanscrit | D | 98.96 | Gestis | A | [10 empty] | 1.47 | Sanscrit | D | 1.48 | Gestis | A | 1.47 | US EPA 1995 | 30 | [17 empty] | 79.4 |  |  | Aminabhavi 1999 |  | 79.4 | 98.97333 |  | 4.008124 | 1.47 | 6 | 1,2-Dichloroethane | ClAlk | 98.97333 | D | 10188.83 | D | 1.47 | D
| 410 |  | 1,2-Dichlooretheen(cis) | 1,2-dichloro-, (Z)-Ethene | cis-1,2-Dichlorethylene | -1 | 156-59-2 | 96.95 | 775.6 | 1.906667 | #DIV/0! | ClAlk |  |  | 775.6 | Sanscrit | D | 700 | Gestis | A |  |  |  | 6410 | US EPA suite | F | 400 | Vonk 1985 | 37 | 8700 | Wikipedia | G |  | 96.95 | Sanscrit | D | 96.94 | Gestis | A | 96.94 | US EPA suite | F | [7 empty] | 1.27 | Sanscrit | D | 1.86 | Gestis | A |  |  |  | 1.86 | US EPA suite | F | [9 empty] | 2 | Wikipedia | G | [8 empty] | 96.95 |  | 2.889638 | 1.906667 | 8 | 1,2-dichloro-, (Z)-Ethene | ClAlk | 96.95 | D | 775.6 | D | 1.906667 | D
| 412 |  | 1,2-dichlooretheen(cisentrans) | 1,2-dichloroEthene |  |  | 540-59-0 | 96.95 | 775.6 | 1.27 | #DIV/0! | ClAlk |  |  | 775.6 | Sanscrit | D | [6 empty] | 6410 | US EPA suite | F | [7 empty] | 96.95 | Sanscrit | D | [13 empty] | 1.27 | Sanscrit | D | [6 empty] | 1.86 | US EPA suite | F | [20 empty] | 96.95 |  | 2.889638 | 1.27 |  | 1,2-dichloroEthene | ClAlk | 96.95 | D | 775.6 | D | 1.27 | D
| 411 |  | 1,2-dichlooretheen(trans) | 1,2-dichloro-, (1E)-Ethene | cis-trans mixture |  | 156-60-5 | 96.95 | 581.7 | 1.09 | #DIV/0! | ClAlk |  |  | 581.7 | Sanscrit | D | [6 empty] | 6410 | US EPA suite | F | [7 empty] | 96.95 | Sanscrit | D |  |  |  | 96.94 | US EPA suite | F | [7 empty] | 1.09 | Sanscrit | D | [6 empty] | 1.86 | US EPA suite | F | [20 empty] | 96.95 |  | 2.764699 | 1.09 | 9 | 1,2-dichloro-, (1E)-Ethene | ClAlk | 96.95 | D | 581.7 | D | 1.09 | D
| 415 |  | 1,2-dichloorpropaan | 1,2-Dichloropropane |  |  | 78-87-5 | 113 | 1469 | 1.99 | #DIV/0! | ClAlk |  |  | 1469 | Sanscrit | D | 3000 | Gestis | A | 2800 | US EPA 1995 | 30 |  |  |  | 2700 | Vonk 1985 | 37 |  |  |  |  | 113 | Sanscrit | D | 112.99 | Gestis | A | [10 empty] | 1.99 | Sanscrit | D | 2.02 | Gestis | A | 1.97 | US EPA 1995 | 30 | [23 empty] | 113 |  | 3.167022 | 1.99 |  | 1,2-Dichloropropane | ClAlk | 113 | D | 1469 | D | 1.99 | D
| -400 |  | chloorethaan | Chloroethane | Ethyl chloride |  | 75-00-3 | 64.515 | 6710 | 1.485 | #DIV/0! | ClAlk | [11 empty] | 6710 | US EPA suite | F | [13 empty] | 64.52 | US EPA suite | F |  |  |  | 64.51 | Wikipedia | G | [10 empty] | 1.43 | US EPA suite | F | [9 empty] | 1.54 | CDC | 33 | [8 empty] | 64.515 |  | 3.826723 | 1.485 |  | Chloroethane | ClAlk | 64.515 | F G | 6710 | F | 1.485 | F 33
| -1534 |  | Chloroform | Chloroform | Trichloromethane |  |  | 119.38 | 7950 | 1.97 | #DIV/0! | ClAlk | [11 empty] | 7950 | US EPA suite | F | [13 empty] | 119.38 | US EPA suite | F | [16 empty] | 1.97 | US EPA suite | F | [20 empty] | 119.38 |  | 3.900367 | 1.97 |  | Chloroform | ClAlk | 119.38 | F | 7950 | F | 1.97 | F
| -402 |  | Dichloormethaan / Methyleenchloride | Dichloromethane | Methylene chloride |  | 75-09-2 | 84.93 | 20000 | 1.25 | 64.5 | ClAlk | [5 empty] | 20000 | Gestis | A | [6 empty] | 20000 | Vonk 1985 | 37 | [7 empty] | 84.93 | Gestis | A | [13 empty] | 1.25 | Gestis | A | [20 empty] | 64.5 |  |  | Aminabhavi 1999 |  | 64.5 | 84.93 |  | 4.30103 | 1.25 |  | Dichloromethane | ClAlk | 84.93 | A | 20000 | A 37 | 1.25 | A
| 403 |  | Tetrachlooretheen | Tetrachloroethylene |  |  | 127-18-4 | 165.8075 | 118.8825 | 3.4 | #DIV/0! | ClAlk |  |  | 118.8825 | Sanscrit | D | 160 | Gestis | A | 200 | US EPA 1995 | 30 |  |  |  | 150 | Vonk 1985 | 37 |  |  |  |  | 165.8075 | Sanscrit | D | 165.83 | Gestis | A | [10 empty] | 3.4 | Sanscrit | D | 3.4 | Gestis | A | [9 empty] | 2.67 | US EPA 1999 | 31 | 2.9654 | gsi-net | B | 3.18 | van Noort 2010 | 35 | [8 empty] | 165.8075 |  | 2.075118 | 3.4 | 12 | Tetrachloroethylene | ClAlk | 165.8075 | D | 118.8825 | D | 3.4 | D
| -403 |  | Tetrachloormethaan | Tetrachloromethane | Carbon tetrachloride |  | 56-23-5 | 153.82 | 800 | 2.83 | #DIV/0! | ClAlk | [5 empty] | 800 | Gestis | A | [6 empty] | 800 | Vonk 1985 | 37 | [7 empty] | 153.82 | Gestis | A | [13 empty] | 2.83 | Gestis | A | [6 empty] | 2.83 | Sangster 1989 | 27 | [17 empty] | 153.82 |  | 2.90309 | 2.83 |  | Tetrachloromethane | ClAlk | 153.82 | A | 800 | A 37 | 2.83 | A 27
| 405 |  | Trichlooretheen | Trichloroethylene | TCE |  | 79-01-6 | 131.4 | 1164.844 | 2.61 | #DIV/0! | ClAlk |  |  | 1164.844 | Sanscrit | D | 1000 | Gestis | A | 1100 | US EPA 1995 | 30 |  |  |  | 1100 | Vonk 1985 | 37 |  |  |  |  | 131.4 | Sanscrit | D | 131.39 | Gestis | A | [10 empty] | 2.61 | Sanscrit | D | 2.42 | Gestis | A | 2.71 | US EPA 1995 | 30 | [23 empty] | 131.4 |  | 3.066268 | 2.61 | 11 | Trichloroethylene | ClAlk | 131.4 | D | 1164.844 | D | 2.61 | D
| 406 |  | Vinylchloride | Vinyl chloride | Chloroethene |  | 75-01-4 | 62.5 | 428 | 1.52 | #DIV/0! | ClAlk |  |  | 428 | Sanscrit | D | [6 empty] | 8800 | US EPA suite | F |  |  |  | 2700 | Wikipedia | G |  | 62.5 | Sanscrit | D |  |  |  | 62.5 | US EPA suite | F | [7 empty] | 1.52 | Sanscrit | D | [6 empty] | 1.62 | US EPA suite | F | [20 empty] | 62.5 |  | 2.631444 | 1.52 | 5 | Vinyl chloride | ClAlk | 62.5 | D | 428 | D | 1.52 | D
| -1407 |  | 1,2-Dichloorfenol | X,X-Dichlorphenol |  |  |  | 163 | #DIV/0! | #DIV/0! | #DIV/0! | Cl | [27 empty] | 163 | US EPA suite | F | [39 empty] | 163 |  |  |  |  | X,X-Dichlorphenol | Cl | 163 | F
| 508 |  | 2,3,4-Trichloorfenol | 2,3,4-Trichlorophenol |  |  | 15950-66-0 | 197.5 | 71.1 | 3.8 | #DIV/0! | Cl |  |  | 71.1 | Sanscrit | D | [12 empty] | 97.5 | toxnet | E |  | 197.5 | Sanscrit | D |  |  |  | 197.45 | US EPA suite | F | [16 empty] | 3.8 | US EPA suite | F | [20 empty] | 197.5 |  | 1.85187 | 3.8 |  | 2,3,4-Trichlorophenol | Cl | 197.5 | D | 71.1 | D | 3.8 | F
| 547 |  | 2,3,5,6-Tetrachloorfenol | 2,3,5,6-Tetrachlorophenol |  |  | 935-95-5 | 231.9 | 4.79 | 3.88 | #DIV/0! | Cl |  |  | 4.79 | Sanscrit | D | [12 empty] | 54.9 | toxnet | E |  | 231.9 | Sanscrit | D | [9 empty] | 231.893 | toxnet: http://chem.sis.nlm.nih.gov/chemidplus/rn/935-95-5 | #N/A | [22 empty] | 3.88 | toxnet | E | [8 empty] | 231.9 |  | 0.6803355 | 3.88 |  | 2,3,5,6-Tetrachlorophenol | Cl | 231.9 | D | 4.79 | D | 3.88 | E
| -1409 |  | 2,3-Dichloor-5-nitrotolueen | 2,3-Dichloor-5-nitrotolueen |  | -1 |  | #DIV/0! | #DIV/0! | #DIV/0! | #DIV/0! | Cl | [74 empty] | 2,3-Dichloor-5-nitrotolueen | Cl
| 544 |  | 2,4,6-Trichloorfenol | 2,4,6-Trichlorophenol |  |  | 88-06-2 | 197.46 | 243 | 3.695 | #DIV/0! | Cl |  |  | 243 | Sanscrit | D |  |  |  | 800 | US EPA 1995 | 30 | 800 | US EPA suite | F | 800 | Vonk 1985 | 37 |  |  |  |  | 197.46 | Sanscrit | D |  |  |  | 197.45 | US EPA suite | F | [13 empty] | 3.7 | US EPA 1995 | 30 | 3.69 | US EPA suite | F | [20 empty] | 197.46 |  | 2.385606 | 3.695 |  | 2,4,6-Trichlorophenol | Cl | 197.46 | D | 243 | D | 3.695 | 30 F
| -1401 |  | 2-Chlooraniline | 2-Chloroaniline | o-Chloroaniline |  | 95-51-2 | 127.57 | 8160 | 1.9 | #DIV/0! | Cl | [11 empty] | 8160 | US EPA suite | F | [13 empty] | 127.57 | US EPA suite | F | [16 empty] | 1.9 | US EPA suite | F | [20 empty] | 127.57 |  | 3.91169 | 1.9 |  | 2-Chloroaniline | Cl | 127.57 | F | 8160 | F | 1.9 | F
| 543 |  | 3,4,5-Trichloorfenol | 3,4,5-Trichlorophenol |  |  | 609-19-8 | 197.45 | 34.6 | 4.01 | #DIV/0! | Cl |  |  | 34.6 | Sanscrit | D | [12 empty] | 64.5 | toxnet | E |  | 197.45 | Sanscrit | D |  |  |  | 197.45 | US EPA suite | F |  |  |  | 197.448 | toxnet: http://chem.sis.nlm.nih.gov/chemidplus/rn/609-19-8 | #N/A | [22 empty] | 4.01 | toxnet | E | [8 empty] | 197.45 |  | 1.539076 | 4.01 |  | 3,4,5-Trichlorophenol | Cl | 197.45 | D | 34.6 | D | 4.01 | E
| -1402 |  | 3-Chlooraniline | 3-Chloroaniline | 3-chloro-Benzenamine |  | 108-42-9 | 127.57 | 5400 | 1.88 | #DIV/0! | Cl | [11 empty] | 5400 | US EPA suite | F | [13 empty] | 127.57 | US EPA suite | F | [16 empty] | 1.88 | US EPA suite | F | [20 empty] | 127.57 |  | 3.732394 | 1.88 |  | 3-Chloroaniline | Cl | 127.57 | F | 5400 | F | 1.88 | F
| -1403 |  | 4-Chlooraniline | 4-Chloroaniline |  |  | 106-47-8 | 127.57 | 3900 | 1.83 | #DIV/0! | Cl | [11 empty] | 3900 | US EPA suite | F | [13 empty] | 127.57 | US EPA suite | F | [16 empty] | 1.83 | US EPA suite | F | [20 empty] | 127.57 |  | 3.591065 | 1.83 |  | 4-Chloroaniline | Cl | 127.57 | F | 3900 | F | 1.83 | F
| -1406 |  | p-Chloorfenol | P-chlorophenol | 4-Chlorophenol |  | 106-48-9 | 128.56 | 25500 | 2.27 | #DIV/0! | Cl | [11 empty] | 24000 | US EPA suite | F | 27000 | Vonk 1985 | 37 | [10 empty] | 128.56 | US EPA suite | F | [10 empty] | 2.15 | Gestis | A |  |  |  | 2.39 | US EPA suite | F | [20 empty] | 128.56 |  | 4.40654 | 2.27 |  | P-chlorophenol | Cl | 128.56 | F | 25500 | F 37 | 2.27 | A F
| 510 |  | Pentachloorfenol | Pentachlorophenol |  |  | 87-86-5 | 266.33 | 4.28 | 5.105 | #DIV/0! | Cl |  |  | 4.28 | Sanscrit | D |  |  |  | 1950 | US EPA 1995 | 30 | 14 | US EPA suite | F | 14 | Vonk 1985 | 37 |  |  |  |  | 266.33 | Sanscrit | D |  |  |  | 266.34 | US EPA suite | F | [13 empty] | 5.09 | US EPA 1995 | 30 | 5.12 | US EPA suite | F | [20 empty] | 266.33 |  | 0.6314438 | 5.105 |  | Pentachlorophenol | Cl | 266.33 | D | 4.28 | D | 5.105 | 30 F
| -1746 |  | BDE-1 | BDE-1 |  |  |  | 249.1 | 2.491 | 4.6 | 174.7 | BDE | [17 empty] | 2.491 | Lohmann 2011 | 17 | [13 empty] | 249.1 | Lohmann 2011 | 17 | [16 empty] | 4.6 | unknown | NA |  |  |  |  | Lohmann 2011 |  |  | 174.7 |  |  |  | Lohmann 2011 |  | 174.7 |  |  | 0.3963737 |  |  | BDE-1 | BDE | 249.1 | 17 | 2.491 | 17 | 4.6 | NA
| -1756 |  | BDE-100 | BDE-100 |  |  |  | 564.7 | 0.01418462 | 7.3 | 232 | BDE | [17 empty] | 0.01418462 | Lohmann 2011 | 17 | [13 empty] | 564.7 | Lohmann 2011 | 17 | [16 empty] | 7.3 | unknown | NA |  |  |  |  | Lohmann 2011 |  |  | 232 |  |  |  | Lohmann 2011 |  | 232 |  |  | -1.848182 |  |  | BDE-100 | BDE | 564.7 | 17 | 0.01418462 | 17 | 7.3 | NA
| -1757 |  | BDE-126 | BDE-126 |  |  |  | 564.7 | 0.01126725 | 7.4 | 233.7 | BDE | [17 empty] | 0.01126725 | Lohmann 2011 | 17 | [13 empty] | 564.7 | Lohmann 2011 | 17 | [16 empty] | 7.4 | unknown | NA |  |  |  |  | Lohmann 2011 |  |  | 233.7 |  |  |  | Lohmann 2011 |  | 233.7 |  |  | -1.948182 |  |  | BDE-126 | BDE | 564.7 | 17 | 0.01126725 | 17 | 7.4 | NA
| -1748 |  | BDE-15 | BDE-15 |  |  |  | 328 | 0.519845 | 5.2 | 189.9 | BDE | [17 empty] | 0.519845 | Lohmann 2011 | 17 | [13 empty] | 328 | Lohmann 2011 | 17 | [16 empty] | 5.2 | unknown | NA |  |  |  |  | Lohmann 2011 |  |  | 189.9 |  |  |  | Lohmann 2011 |  | 189.9 |  |  | -0.2841262 |  |  | BDE-15 | BDE | 328 | 17 | 0.519845 | 17 | 5.2 | NA
| -1758 |  | BDE-153 | BDE-153 |  |  |  | 643.6 | 0.004060841 | 8 | 246.6 | BDE | [17 empty] | 0.004060841 | Lohmann 2011 | 17 | [13 empty] | 643.6 | Lohmann 2011 | 17 | [16 empty] | 8 | unknown | NA |  |  |  |  | Lohmann 2011 |  |  | 246.6 |  |  |  | Lohmann 2011 |  | 246.6 |  |  | -2.391384 |  |  | BDE-153 | BDE | 643.6 | 17 | 0.004060841 | 17 | 8 | NA
| -1759 |  | BDE-154 | BDE-154 |  |  |  | 643.6 | 0.004060841 | 8 | 246.5 | BDE | [17 empty] | 0.004060841 | Lohmann 2011 | 17 | [13 empty] | 643.6 | Lohmann 2011 | 17 | [16 empty] | 8 | unknown | NA |  |  |  |  | Lohmann 2011 |  |  | 246.5 |  |  |  | Lohmann 2011 |  | 246.5 |  |  | -2.391384 |  |  | BDE-154 | BDE | 643.6 | 17 | 0.004060841 | 17 | 8 | NA
| -1749 |  | BDE-17 | BDE-17 |  |  |  | 406.9 | 0.2039331 | 5.8 | 202.1 | BDE | [17 empty] | 0.2039331 | Lohmann 2011 | 17 | [13 empty] | 406.9 | Lohmann 2011 | 17 | [16 empty] | 5.8 | unknown | NA |  |  |  |  | Lohmann 2011 |  |  | 202.1 |  |  |  | Lohmann 2011 |  | 202.1 |  |  | -0.6905123 |  |  | BDE-17 | BDE | 406.9 | 17 | 0.2039331 | 17 | 5.8 | NA
| -1747 |  | BDE-2 | BDE-2 |  |  |  | 249.1 | 1.978672 | 4.5 | 173 | BDE | [17 empty] | 1.978672 | Lohmann 2011 | 17 | [13 empty] | 249.1 | Lohmann 2011 | 17 | [16 empty] | 4.5 | unknown | NA |  |  |  |  | Lohmann 2011 |  |  | 173 |  |  |  | Lohmann 2011 |  | 173 |  |  | 0.2963737 |  |  | BDE-2 | BDE | 249.1 | 17 | 1.978672 | 17 | 4.5 | NA
| -1750 |  | BDE-28 | BDE-28 |  |  |  | 406.9 | 0.1619898 | 5.8 | 203.8 | BDE | [17 empty] | 0.1619898 | Lohmann 2011 | 17 | [13 empty] | 406.9 | Lohmann 2011 | 17 | [16 empty] | 5.8 | unknown | NA |  |  |  |  | Lohmann 2011 |  |  | 203.8 |  |  |  | Lohmann 2011 |  | 203.8 |  |  | -0.7905123 |  |  | BDE-28 | BDE | 406.9 | 17 | 0.1619898 | 17 | 5.8 | NA
| -1751 |  | BDE-47 | BDE-47 |  |  |  | 485.8 | 0.04858 | 6.5 | 217.6 | BDE | [17 empty] | 0.04858 | Lohmann 2011 | 17 | [13 empty] | 485.8 | Lohmann 2011 | 17 | [16 empty] | 6.5 | unknown | NA |  |  |  |  | Lohmann 2011 |  |  | 217.6 |  |  |  | Lohmann 2011 |  | 217.6 |  |  | -1.313542 |  |  | BDE-47 | BDE | 485.8 | 17 | 0.04858 | 17 | 6.5 | NA
| -1752 |  | BDE-66 | BDE-66 |  |  |  | 485.8 | 0.04858 | 6.5 | 218.2 | BDE | [17 empty] | 0.04858 | Lohmann 2011 | 17 | [13 empty] | 485.8 | Lohmann 2011 | 17 | [16 empty] | 6.5 | unknown | NA |  |  |  |  | Lohmann 2011 |  |  | 218.2 |  |  |  | Lohmann 2011 |  | 218.2 |  |  | -1.313542 |  |  | BDE-66 | BDE | 485.8 | 17 | 0.04858 | 17 | 6.5 | NA
| -1753 |  | BDE-71 | BDE-71 |  |  |  | 485.8 | 0.04858 | 6.6 | 217 | BDE | [17 empty] | 0.04858 | Lohmann 2011 | 17 | [13 empty] | 485.8 | Lohmann 2011 | 17 | [16 empty] | 6.6 | unknown | NA |  |  |  |  | Lohmann 2011 |  |  | 217 |  |  |  | Lohmann 2011 |  | 217 |  |  | -1.313542 |  |  | BDE-71 | BDE | 485.8 | 17 | 0.04858 | 17 | 6.6 | NA
| -1754 |  | BDE-85 | BDE-85 |  |  |  | 564.7 | 0.01418462 | 7.2 | 231.6 | BDE | [17 empty] | 0.01418462 | Lohmann 2011 | 17 | [13 empty] | 564.7 | Lohmann 2011 | 17 | [16 empty] | 7.2 | unknown | NA |  |  |  |  | Lohmann 2011 |  |  | 231.6 |  |  |  | Lohmann 2011 |  | 231.6 |  |  | -1.848182 |  |  | BDE-85 | BDE | 564.7 | 17 | 0.01418462 | 17 | 7.2 | NA
| -1755 |  | BDE-99 | BDE-99 |  |  |  | 564.7 | 0.01418462 | 7.2 | 232.1 | BDE | [17 empty] | 0.01418462 | Lohmann 2011 | 17 | [13 empty] | 564.7 | Lohmann 2011 | 17 | [16 empty] | 7.2 | unknown | NA |  |  |  |  | Lohmann 2011 |  |  | 232.1 |  |  |  | Lohmann 2011 |  | 232.1 |  |  | -1.848182 |  |  | BDE-99 | BDE | 564.7 | 17 | 0.01418462 | 17 | 7.2 | NA
| -1811 |  | gasoline | gasoline |  |  |  | #DIV/0! | #DIV/0! | #DIV/0! |  | Arom | [74 empty] | gasoline | Arom
| -1305 |  | 2,2,4-Trimethylpentaan | 2,2,4-Trimethylpentane | iso-octane |  | 25167-70-8 | 112.21 | 14.2 | 4.37 | #DIV/0! | Alk | [5 empty] | 26 | Gestis | A | [6 empty] | 2.4 | Vonk 1985 | 37 | [7 empty] | 112.21 | Gestis | A | [31 empty] | 4.37 | Wikipedia | G | [8 empty] | 112.21 |  | 1.152288 | 4.37 |  | 2,2,4-Trimethylpentane | Alk | 112.21 | A | 14.2 | A 37 | 4.37 | G
| -1516 |  | 3-Methylpentane | 3-Methylpentane |  |  | 96-14-0 | 86.18 | 18 | 3.6 | #DIV/0! | Alk | [5 empty] | 18 | Gestis | A | [16 empty] | 86.18 | Gestis | A | [13 empty] | 3.6 | Gestis | A | [26 empty] | 86.18 |  | 1.255273 | 3.6 |  | 3-Methylpentane | Alk | 86.18 | A | 18 | A | 3.6 | A
| -1502 |  | Allene | Allene | Propadiene | -1 | 463-49-0 | 40.065 |  | 1.45 | #DIV/0! | Alk | [5 empty] | praktically non-soluble | Gestis | A |  |  |  | 2147 | US EPA suite | F |  |  |  |  | EPI-suite: predicted solubility | [5 empty] | 40.06 | Gestis | A | 40.07 | US EPA suite | F | [10 empty] | 1.45 | Gestis | A |  |  |  | 1.45 | US EPA suite | F | [20 empty] | 40.065 |  |  | 1.45 |  | Allene | Alk | 40.065 | A F |  | A F | 1.45 | A F
| -1302 |  | Cyclohexaan | Cyclohexane |  |  | 110-82-7 | 84.16 | 49 | 3.48 | 104.7 | Alk | verzadigd |  |  |  |  | 50 | Gestis | A | [6 empty] | 55 | Vonk 1985 | 37 | 42 | [6 empty] | 84.16 | Gestis | A | [13 empty] | 3.44 | Gestis | A | [15 empty] | 3.52 | gsi-net | B |  |  | 104.7 |  |  | Aminabhavi 1999 |  | 104.7 | 84.16 |  | 1.690196 | 3.48 |  | Cyclohexane | Alk | 84.16 | A | 49 | A 37 | 3.48 | A B
| -1526 |  | Ethane | Ethane |  |  | 74-84-0 | 30.07 | 62 | 1.81 | #DIV/0! | Alk | [11 empty] | 62 | US EPA suite | F | [10 empty] | 30.07 | Gestis | A | 30.07 | US EPA suite | F | [10 empty] | 1.81 | Gestis | A |  |  |  | 1.81 | US EPA suite | F | [20 empty] | 30.07 |  | 1.792392 | 1.81 |  | Ethane | Alk | 30.07 | A F | 62 | F | 1.81 | A F
| -1501 |  | Ethylene | Ethylene |  |  | 74-85-1 | 28.05 | 130 | 1.13 | #DIV/0! | Alk | [5 empty] | 130 | Gestis | A | [16 empty] | 28.05 | Gestis | A | [13 empty] | 1.13 | Gestis | A | [26 empty] | 28.05 |  | 2.113943 | 1.13 |  | Ethylene | Alk | 28.05 | A | 130 | A | 1.13 | A
| -1303 |  | Heptaan (n-heptaan) | n-Heptane |  |  | 142-82-5 | 100.2 | 2.6 | 4.58 | #DIV/0! | Alk | [5 empty] | 2.2 | Gestis | A | [6 empty] | 3 | Vonk 1985 | 37 | [7 empty] | 100.2 | Gestis | A | [13 empty] | 4.66 | Gestis | A | [6 empty] | 4.5 | Sangster 1989 | 27 | [17 empty] | 100.2 |  | 0.4149733 | 4.58 |  | n-Heptane | Alk | 100.2 | A | 2.6 | A 37 | 4.58 | A 27
| -1301 |  | Hexaan | Hexane |  |  | 110-54-3 | 86.18 | 23 | 3.888 | #DIV/0! | Alk | [5 empty] | 50 | Gestis | A | [6 empty] | 9.5 | Vonk 1985 | 37 | 9.5 | Wikipedia | G |  |  |  |  | 86.18 | Gestis | A | [13 empty] | 3.9 | Gestis | A | [6 empty] | 4 | Sangster 1989 | 27 | [6 empty] | 3.764 | Wikipedia | G | [8 empty] | 86.18 |  | 1.361728 | 3.888 |  | Hexane | Alk | 86.18 | A | 23 | A 37 G | 3.888 | A 27 G
| -1658 |  | Hexene | Hexene |  |  | 25264-93-1 | 84.16 | 50 | 3.07 | #DIV/0! | Alk | [11 empty] | 50 | US EPA suite | F | [13 empty] | 84.16 | US EPA suite | F | [16 empty] | 3.07 | US EPA suite | F | [22 empty] | 1.69897 | 3.07 |  | Hexene | Alk | 84.16 | F | 50 | F | 3.07 | F
| -1506 |  | Isobutyleen | Isobutylene | 2-methylpropene |  | 115-11-7 | 56.11 | 388 | 2.35 | #DIV/0! | Alk | [5 empty] | 388 | Gestis | A | [16 empty] | 56.11 | Gestis | A | [13 empty] | 2.35 | Gestis | A | [26 empty] | 56.11 |  | 2.588832 | 2.35 |  | Isobutylene | Alk | 56.11 | A | 388 | A | 2.35 | A
| -1500 |  | Methaan | Methane |  |  | 74-82-8 | 16.05 | 26000 | 1.09 | #DIV/0! | Alk | [5 empty] | 26000 | Gestis | A | [16 empty] | 16.05 | Gestis | A | [13 empty] | 1.09 | Gestis | A | [26 empty] | 16.05 |  | 4.414973 | 1.09 |  | Methane | Alk | 16.05 | A | 26000 | A | 1.09 | A
| -1201 |  | Minerale olie (C10-C12) | Mineral oil (C10-C12) |  |  |  | 132 | #N/A | 5 | #DIV/0! | Alk | hogere alkomen, langere ketens | [32 empty] | 132 |  |  | est based on nr. C and H atoms | [21 empty] | 5 |  |  | Koc derived with Cornelis et al 2006; Kow derived with Appelo Postma 2005 table 10.2. cf van der Schans et al 2014 | [7 empty] | 132 |  |  | 5 |  | Mineral oil (C10-C12) | Alk | 132 | est based on nr. C and H atoms |  |  | 5 | Koc derived with Cornelis et al 2006; Kow derived with Appelo Postma 2005 table 10.2. cf van der Schans et al 2014
| -1202 |  | Minerale olie (C12-C16) | Mineral oil (C12-C16) |  |  |  | 168 | #N/A | 6.73 | #DIV/0! | Alk | [33 empty] | 168 |  |  | ibid | [21 empty] | 6.73 |  |  | ibid | [7 empty] | 168 |  |  | 6.73 |  | Mineral oil (C12-C16) | Alk | 168 | ibid |  |  | 6.73 | ibid
| -1203 |  | Minerale olie (C16-C21) | Mineral oil (C16-C21) |  |  |  | 300 | #N/A | 5 | #DIV/0! | Alk | [33 empty] | 300 |  |  | ibid | [21 empty] | 5 |  |  | ibid | [7 empty] | 300 |  |  | 5 |  | Mineral oil (C16-C21) | Alk | 300 | ibid |  |  | 5 | ibid
| -1204 |  | Minerale olie (C21-C30) | Mineral oil (C21-C30) |  |  |  | 390 | #N/A | 5 | #DIV/0! | Alk | [33 empty] | 390 |  |  | ibid | [21 empty] | 5 |  |  | ibid | [7 empty] | 390 |  |  | 5 |  | Mineral oil (C21-C30) | Alk | 390 | ibid |  |  | 5 | ibid
| -1508 |  | n-Butaan {Butaan} | Butane |  |  | 106-97-8 | 58.12 | 61 | 2.89 | #DIV/0! | Alk | [5 empty] | 61 | Gestis | A | [16 empty] | 58.12 | Gestis | A | [13 empty] | 2.89 | Gestis | A | [26 empty] | 58.12 |  | 1.78533 | 2.89 |  | Butane | Alk | 58.12 | A | 61 | A | 2.89 | A
| -1676 |  | n-Dodecane | n-Dodecane |  |  |  | 170 | #DIV/0! | #DIV/0! | #DIV/0! | Alk | [33 empty] | 170 | Piringer 2008 | 21 | [38 empty] | n-Dodecane | Alk | 170 | 21
| -1517 |  | Neohexane | Neohexane | 2,2-Dimethylbutane |  | 75-83-2 | 86.18 | #DIV/0! | 3.82 | #DIV/0! | Alk | [5 empty] | praktically non-soluble | Gestis | A | [10 empty] | Gestis: praktically non-soluble | [5 empty] | 86.18 | Gestis | A | [13 empty] | 3.82 | Gestis | A | [26 empty] | 86.18 |  |  | 3.82 |  | Neohexane | Alk | 86.18 | A |  | A | 3.82 | A
| -1509 |  | Neopentaan | Neopentane | 2,2-Dimethylpropan |  | 106-97-8 | 72.15 | 33 | 3.11 | #DIV/0! | Alk | [5 empty] | 33 | Gestis | A | [16 empty] | 72.15 | Gestis | A | [13 empty] | 3.11 | Gestis | A | [26 empty] | 72.15 |  | 1.518514 | 3.11 |  | Neopentane | Alk | 72.15 | A | 33 | A | 3.11 | A
| -1300 |  | n-Pentaan | Pentane | n-Pentane |  | 109-66-0 | 72.15 | 39.25 | 3.42 | #DIV/0! | Alk | [5 empty] | 40 | Gestis | A | [6 empty] | 38.5 | Vonk 1985 | 37 | [7 empty] | 72.15 | Gestis | A | [13 empty] | 3.39 | Gestis | A | [6 empty] | 3.45 | Sangster 1989 | 27 | [17 empty] | 72.15 |  | 1.59384 | 3.42 |  | Pentane | Alk | 72.15 | A | 39.25 | A 37 | 3.42 | A 27
| -1510 |  | n-Pentane | n-Pentane |  |  | 109-66-0 | 72.15 | 40 | 3.39 | #DIV/0! | Alk | [5 empty] | 40 | Gestis | A | [16 empty] | 72.15 | Gestis | A | [13 empty] | 3.39 | Gestis | A | [26 empty] | 72.15 |  | 1.60206 | 3.39 |  | n-Pentane | Alk | 72.15 | A | 40 | A | 3.39 | A
| -1678 |  | n-Tetradecane | n-Tetradecane |  |  |  | 198 | #DIV/0! | #DIV/0! | #DIV/0! | Alk | [33 empty] | 198 | Piringer 2008 | 21 | [38 empty] | n-Tetradecane | Alk | 198 | 21
| -1304 |  | Octaan | Octane |  |  | 111-65-9 | 114.23 | 0.7 | 5.15 | #DIV/0! | Alk | [5 empty] | 0.7 | Gestis | A | [6 empty] | 0.7 | Vonk 1985 | 37 | [7 empty] | 114.23 | Gestis | A | [13 empty] | 5.15 | Gestis | A | [6 empty] | 5.15 | Sangster 1989 | 27 | [17 empty] | 114.23 |  | -0.154902 | 5.15 |  | Octane | Alk | 114.23 | A | 0.7 | A 37 | 5.15 | A 27
| -1504 |  | Propaan | Propane |  |  | 74-98-6 | 44.1 | 75 | 2.36 | #DIV/0! | Alk | [5 empty] | 75 | Gestis | A | [16 empty] | 44.1 | Gestis | A | [13 empty] | 2.36 | Gestis | A | [26 empty] | 44.1 |  | 1.875061 | 2.36 |  | Propane | Alk | 44.1 | A | 75 | A | 2.36 | A
| -1503 |  | Propylene (Propeen??) | Propylene | 1-Propene |  | 115-07-1 | 42.08 | 292 | 1.77 | #DIV/0! | Alk | [5 empty] | 384 | Gestis | A |  |  |  | 200 | US EPA suite | F | [10 empty] | 42.08 | Gestis | A | 42.08 | US EPA suite | F | [10 empty] | 1.77 | Gestis | A |  |  |  | 1.77 | US EPA suite | F | [20 empty] | 42.08 |  | 2.465383 | 1.77 |  | Propylene | Alk | 42.08 | A F | 292 | A F | 1.77 | A F
Note on S257: Schans, Martin van der: volledig oplosbaar
Note on BT279: Schans, Martin van der: http://www.epa.gov/ttnatw01/hlthef/methylet.html
Note on S287: Schans, Martin van der: 20 Celcius
Note on S293: Schans, Martin van der: 25 Celcius
Note on S294: Schans, Martin van der: 20 Celcius
Note on I298: Schans, Martin van der: gemiddelde van o-, m- en p-xyleen
Note on K298: Schans, Martin van der: gemiddelde van o-, m- en p-xyleen
Note on S299: Schans, Martin van der: 20 Celcius
Note on S300: Schans, Martin van der: 25 Celcius
Note on S301: Schans, Martin van der: 20 Celcius
Note on S302: Schans, Martin van der: 20 Celcius
Note on S303: Schans, Martin van der: 20 Celcius
Note on S304: Schans, Martin van der: 20 Celcius
Note on S306: Schans, Martin van der: 30 Celcius
Note on AE308: Schans, Martin van der: Environmental risk limits for chlorotoluenes (o-chlorotoluene, m-chlorotoluene, p- chlorotoluene). Report 601782021/2009. R. van Herwijnen ¦ L.C. van Leeuwen
Note on BT308: Schans, Martin van der: Environmental risk limits for chlorotoluenes (o-chlorotoluene, m-chlorotoluene, p- chlorotoluene). Report 601782021/2009. R. van Herwijnen ¦ L.C. van Leeuwen
Note on S309: Schans, Martin van der: 20 Celcius
Note on AE311: Schans, Martin van der: Environmental risk limits for chlorotoluenes (o-chlorotoluene, m-chlorotoluene, p- chlorotoluene). Report 601782021/2009. R. van Herwijnen ¦ L.C. van Leeuwen
Note on BT311: Schans, Martin van der: Environmental risk limits for chlorotoluenes (o-chlorotoluene, m-chlorotoluene, p- chlorotoluene). Report 601782021/2009. R. van Herwijnen ¦ L.C. van Leeuwen
Note on S312: Schans, Martin van der: 25 celcius
Note on AE312: Schans, Martin van der: Wikipedia
Note on BT312: Schans, Martin van der: gsi-net= 5.2155; Deltares 2010= 4.89 (1202337-004-BGS-0021, 12 oktober 2010, definitief)
Note on AB313: Schans, Martin van der: 1,2,3,4-tetrachloorbenzeen = 3,5 mg/l 1,2,3,5-tetrachloorbenzeen = 2,4 mg/l 1,2,4,5-tetrachloorbenzeen = 0.3 mg/l
Note on AE314: Schans, Martin van der: Wikipedia
Note on BT314: Schans, Martin van der: http://www.inchem.org/documents/icsc/icsc/eics0105.htm
Note on S315: Schans, Martin van der: 20 Celcius
Note on S316: Schans, Martin van der: 20 Celcius
Note on S317: Schans, Martin van der: 20 Celcius
Note on S319: Schans, Martin van der: 20 Celcius
Note on S320: Schans, Martin van der: 20 Celcius
Note on BT320: Schans, Martin van der: Wikipedia
Note on S323: Schans, Martin van der: 20 Celcius
Note on S327: Schans, Martin van der: 20 Celcius
Note on BT327: Schans, Martin van der: EPA 1999= 2.67; gsi-net= 2.9654; Deltares 2010= 3.18 (1202337-004-BGS-0021, 12 oktober 2010, definitief)
Note on S328: Schans, Martin van der: 20 Celcius
Note on S329: Schans, Martin van der: 20 Celcius
Note on S357: Schans, Martin van der: 22 Celcius
Note on BT357: Schans, Martin van der: wikipedia
Note on S364: Schans, Martin van der: n-hexane
Note on AE364: Schans, Martin van der: wikipedia
Note on AL364: Schans, Martin van der: n-hexane
Note on BB364: Schans, Martin van der: n-hexane
Note on BT364: Schans, Martin van der: wikipedia
Note on S367: Schans, Martin van der: ml/l

## Literatuur
reference | number
lege regel, niet verwijderen
Adams et al 2007 | 2
Almalaika 1991 | 1
Al-Malaika et al 1991 | 4
Aminabavi et al 1999 | 3
Bao et al 2011 | 5
Booij et al 2003 | 6
CDC | 33
Chao et al 2007 | 7
choi et al 2013 | 8
Cicchetti et al 1968 | 43
Cornelissen et al 2008 | 9
Fernandez et al 2009 | 10
Hale et al 2010 | 11
Hinrichs Piringer 2002 | 12
Howell et al 1985 | 13
Islam 2009 | 14
Joo et al 2005 | 15
Knauss and Copenhaverk 1995 | 41
Lohmann 2011 | 17
Mao et al 2006 | 16
Moisan 1985 | 44
Neely 2007 | 40 | http://citeseerx.ist.psu.edu/viewdoc/download?doi=10.1.1.427.8817&rep=rep1&type=pdf table 5.3
Park et al 1996 | 18
Park Nibras 1993 | 19
Perron et al 2009 | 20
Piringer 2008 | 21
Rowe et al 2011 | 22
Russina et al 2010 | 23
Sacks 2010 | 24
Sacks and Lohmann 2011 | 25
Saleem et al 1989 | 45
Sangam Rowe 2001 | 26
Sangster 1989 | 27
Simko et al 1999 | 28
Smedes et al 2009 | 29
US EPA 1995 | 30
US EPA 1999 | 31
US EPA 2000 | 32
van der schans et al 2014 | 36 | permeatiestudie evides
van Herwijnen van Leeuwen 2009 | 34
van Noort 2010 | 35
Vonk 1985 | 37
Welton 2009 | 38
Welton et al 2010 | 39
Westlake and Johnson 1975 | 42
website, databases, software
Gestis | A
gsi-net | B | www.gsi-net.com
inchem | C | http://www.inchem.org/documents/icsc/icsc/eics0105.htm
IUPAC-NIST Solubility Database. | H | NIST Standard Reference Database 106. srdata.nist.gov/solubility/
Sanscrit | D
toxnet | E
US EPA suite | F
Wikipedia | G
unknown | NA

## Sanscrit
CAS | SID | FNAAM | SNAAM | stof | M | S | Vp | logKow | logKoc | pKa | Dpe | DARw | MTR-AB | INT | BCFaard | BCFgroent | Tranche | Kp | TCL | geurdrempel | MTR | H | Da | FNAAM
| -17 | 408 | 1,1,1-trichloorethaan | 0 | 133.4 | 800.4 | 8215 | 2.8 | 1.97 |  | 2e-06 | 0 | 0 | 0 |  |  |  |  | 0.00038 | 0.9 | 0.08 |  |  | 1
| -18 | 409 | 1,1,2-trichloorethaan | 0 | 133.4 | 3055 | 1590 | 1.89 | 1.97 |  | 2e-06 | 0 | 0 | 0 |  |  |  |  | 1.7e-05 |  | 0.004 |  |  | 2
75342 | -13 | 407 | 1,1-dichloorethaan | 0 | 98.965 | 5223.69 | 24700.42 | 1.79 | 1.54 |  | 5e-07 | 0 | 0 | 0 |  |  |  |  | 0.00037 | 0.6 | 0.08 |  |  | 3
75354 | 28 | 417 | 1,1-dichlooretheen | 0 | 97 | 1824 | 37947 | 2.13 | 1.78 |  | 1e-05 | 0 | 0 | 0 |  |  |  |  | 1.4e-05 |  | 0.003 |  |  | 4
67562394 | -60 | 818 | 1,2,3,4,6,7,8-HeptaCDF | 0 | 409.31 | 1.35e-06 | 3.08e-07 | 7.92 | 6.52 |  | 1e-07 | 0 | 0 | 0 | [6 empty] | 2e-09 |  |  | 5
55673897 | -61 | 819 | 1,2,3,4,7,8,9-HeptaCDF | 0 | 409.31 | 3.59e-05 | 3.85e-07 | 7.66 | 6.31 |  | 1e-07 | 0 | 0 | 0 | [6 empty] | 2e-09 |  |  | 6
70648269 | 8985 | 814 | 1,2,3,4,7,8-HexaCDF | 0 | 374.87 | 8.25e-06 | 8.09e-06 | 7.81 | 6.43 |  | 1e-07 | 0 | 0 | 0 | [6 empty] | 2e-09 |  |  | 7
634662 | 30 | 503 | 1,2,3,4-tetrachloorbenzeen | 0 | 215.9 | 3.399273 | 0.6783197 | 4.64 | 3.91 |  | 1e-06 | 0 | 0 | 0 | [5 empty] | 0.007 | 0.0005 |  |  | 8
634902 | 1495 | 533 | 1,2,3,5-tetrachloorbenzeen | 0 | 215.9 | 2.614958 | 1.289894 | 4.66 | 3.57 |  | 1e-06 | 0 | 0 | 0 | [5 empty] | 0.007 | 0.0005 |  |  | 9
57117449 | 8635 | 815 | 1,2,3,6,7,8-HexaCDF | 0 | 374.87 | 1.77e-05 | 1.49e-05 | 7.92 | 6.52 |  | 1e-07 | 0 | 0 | 0 | [6 empty] | 2e-09 |  |  | 10
72918388 | -58 | 816 | 1,2,3,7,8,9-HexaCDF | 0 | 374.86 | 0.000114 | 1.03e-05 | 7.58 | 6.24 |  | 1e-07 | 0 | 0 | 0 | [6 empty] | 2e-09 |  |  | 11
57117416 | 8632 | 812 | 1,2,3,7,8-PentaCDF | 0 | 340.42 | 0.000873 | 4.61e-05 | 6.85 | 5.65 |  | 1e-07 | 0 | 0 | 0 | [6 empty] | 2e-09 |  |  | 12
87616 | 31 | 530 | 1,2,3-trichloorbenzeen | 0 | 181.44 | 13.62399 | 24.73457 | 4.14 | 3.23 |  | 1e-06 | 0 | 0 | 0 |  |  |  |  | 5e-05 | 0.007 | 0.008 |  |  | 13
95943 | 34 | 532 | 1,2,4,5-tetrachloorbenzeen | 0 | 215.9 | 0.6824808 | 3.997566 | 4.6 | 3.77 |  | 1e-06 | 0 | 0 | 0 | [5 empty] | 0.007 | 0.0005 |  |  | 14
120821 | 35 | 502 | 1,2,4-trichloorbenzeen | 0 | 181.44 | 28.80802 | 40.67573 | 4.05 | 3.28 |  | 1e-06 | 0 | 0 | 0 |  |  |  |  | 5e-05 | 0.007 | 0.008 |  |  | 17
95501 | 39 | 528 | 1,2-dichloorbenzeen | 0 | 147.0025 | 140.2186 | 130.2549 | 3.43 | 2.6 |  | 2e-06 | 0 | 0 | 0 |  |  |  |  | 0.0006 | 0.007 | 0.43 |  |  | 17
107062 | 3 | 400 | 1,2-dichloorethaan | 0 | 98.97333 | 10188.83 | 7387.614 | 1.47 | 1.49 |  | 3e-07 | 0 | 0 | 0 |  |  |  |  | 4.8e-05 | 0.1 | 0.014 |  | 6.26 | 18
156592 | -14 | 410 | 1,2-dichlooretheen(cis) | 0 | 96.95 | 775.6 | 15461 | 1.27 | 1.82 |  | 4e-08 | 0 | 0 | 0 |  |  |  |  | 3e-05 |  | 0.006 |  |  | 19
540590 | 1516 | 412 | 1,2-dichlooretheen(cisentrans) | 0 | 96.95 | 775.6 | 15461 | 1.27 | 1.82 |  | 4e-08 | 0 | 0 | 0 |  |  |  |  | 3e-05 |  | 0.006 |  |  | 21
156605 | 3446 | 411 | 1,2-dichlooretheen(trans) | 0 | 96.95 | 581.7 | 20973 | 1.09 | 1.81 |  | 4e-08 | 0 | 0 | 0 |  |  |  |  | 6e-05 |  | 0.017 |  |  | 22
| -15 | 415 | 1,2-dichloorpropaan | 0 | 113 | 1469 | 2475 | 1.99 | 1.58 |  | 1e-06 | 0 | 0 | 0 |  |  |  |  | 1.2e-05 | 0.01 | 0.07 |  |  | 102
108703 | 46 | 531 | 1,3,5-trichloorbenzeen | 0 | 181.425 | 4.711953 | 280.0558 | 4.19 | 3.98 |  | 1e-06 | 0 | 0 | 0 |  |  |  |  | 5e-05 | 0.007 | 0.008 |  |  | 103
| -16 | 416 | 1,3-dichloorpropaan | 0 | 113 | 1469 | 2475 | 1.99 | 1.58 |  | 1e-06 | 0 | 0 | 0 |  |  |  |  | 1.2e-05 | 0.01 | 0.05 |  |  | 107
106467 | 4205 | 501 | 1,4-dichloorbenzeen | 0 | 147.002 | 60.52631 | 90.58085 | 3.44 | 2.82 |  | 2e-06 | 0 | 0 | 0 |  |  |  |  | 0.00067 | 0.007 | 0.1 |  |  | 200
90131 | 61 | 511 | 1-chloornaftaleen | 0 | 162.606 | 16.80147 | 4.245877 | 4.1 | 3.42 |  | 5e-07 | 0 | 0 | 0 |  |  |  |  | 1e-06 |  | 0.08 |  |  | 201
4901513 | 281 | 509 | 2,3,4,5-Tetrachloorfenol | 0 | 231.9 | 3.61 | 0.0394 | 4.21 | 3.87 | 6.07 | 1e-06 |  | 0.003 | 12 |  |  | 1e |  |  | 0.0004 | 0.003 |  |  | 202
60851345 | -59 | 817 | 2,3,4,6,7,8-HexaCDF | 0 | 374.87 | 5.89e-05 | 1.49e-05 | 7.92 | 6.52 |  | 1e-07 | 0 | 0 | 0 | [6 empty] | 2e-09 |  |  | 203
58902 | 282 | 546 | 2,3,4,6-Tetrachloorfenol | 0 | 231.9 | 14.7 | 0.0603 | 4.12 | 3.1 | 5.29 | 1e-06 |  | 0.003 | 21 |  |  | 1e |  |  | 0.0004 | 0.003 |  |  | 204
57117314 | 8622 | 813 | 2,3,4,7,8,-PentaCDF | 0 | 340.42 | 0.000236 | 2.17e-05 | 6.85 | 5.65 |  | 1e-07 | 0 | 0 | 0 | [6 empty] | 2e-09 |  |  | 205
15950660 | 179 | 508 | 2,3,4-Trichloorfenol | 0 | 197.5 | 71.1 | 0.793 | 3.46 | 3.08 | 7.01 | 5e-07 |  | 0.003 | 22 |  |  | 1e |  |  | 0.0004 | 0.003 |  |  | 206
935955 | 284 | 547 | 2,3,5,6-Tetrachloorfenol | 0 | 231.9 | 4.79 | 0.0394 | 3.88 | 3.34 | 5.21 | 1e-06 |  | 0.003 | 21 |  |  | 1e |  |  | 0.0004 | 0.003 |  |  | 207
933788 | 180 | 541 | 2,3,5-Trichloorfenol | 0 | 197.45 | 126 | 0.202 | 3.58 | 3.16 | 6.79 | 5e-07 |  | 0.003 | 22 |  |  | 1e |  |  | 0.0004 | 0.003 |  |  | 208
933755 | 285 | 542 | 2,3,6-Trichloorfenol | 0 | 197.45 | 125.6 | 0.202 | 3.77 | 3.28 | 5.95 | 5e-07 |  | 0.003 | 22 |  |  | 1e |  |  | 0.0004 | 0.003 |  |  | 209
| -54 | 800 | 2,3,7,8-TCDD | 0 | 322 | 0.0003 | 1.4e-06 | 6.8 | 5.608 |  | 1e-07 | 0 | 0 | 0 | [6 empty] | 2e-09 |  |  | 216
51207319 | 460 | 811 | 2,3,7,8-TetraCDF | 0 | 305.98 | 0.000413 | 7.89e-06 | 6.53 | 5.39 |  | 1e-07 | 0 | 0 | 0 | [6 empty] | 2e-09 |  |  | 217
576249 | 182 | 536 | 2,3-dichloorfenol | 0 | 163 | 904.5313 | 12.74585 | 2.84 | 2.56 | 7.66 | 1e-07 | 0 | 0 | 0 | [5 empty] | 0.0004 | 0.003 |  |  | 218
95954 | 186 | 545 | 2,4,5-Trichloorfenol | 0 | 197.46 | 380 | 1 | 3.72 | 3.36 | 7.07 | 5e-07 |  | 0.003 | 22 |  |  | 1e |  |  | 0.0004 | 0.003 |  |  | 219
88062 | 188 | 544 | 2,4,6-Trichloorfenol | 0 | 197.46 | 243 | 0.983 | 3.69 | 3.47 | 6.22 | 5e-07 |  | 0.003 | 22 |  |  | 1e |  |  | 0.0004 | 0.003 |  |  | 300
120832 | 194 | 507 | 2,4-dichloorfenol | 0 | 163 | 1907.108 | 4.088075 | 3.06 | 2.54 | 7.81 | 1e-07 | 0 | 0 | 0 | [5 empty] | 0.0004 | 0.003 |  |  | 301
583788 | 196 | 537 | 2,5-dichloorfenol | 0 | 163 | 420.9082 | 10.38258 | 3.06 | 2.83 | 7.54 | 1e-07 | 0 | 0 | 0 | [5 empty] | 0.0004 | 0.003 |  |  | 302
87650 | 200 | 538 | 2,6-dichloorfenol | 0 | 163 | 534.1065 | 7.143164 | 2.75 | 2.63 | 6.84 | 1e-07 | 0 | 0 | 0 | [5 empty] | 0.0004 | 0.003 |  |  | 303
95578 | 208 | 506 | 2-chloorfenol | 0 | 128.59 | 8708.954 | 224.8928 | 2.15 | 1.97 | 8.43 | 5e-09 | 0 | 0 | 0 | [5 empty] | 0.0004 | 0.003 |  |  | 304
91587 | 3942 | 550 | 2-chloornaftaleen | 0 | 162.61 | 9.714368 | 1.004315 | 4.14 | 3.42 |  | 5e-07 | 0 | 0 | 0 |  |  |  |  | 1e-06 |  | 0.08 |  |  | 305
609198 | 217 | 543 | 3,4,5-Trichloorfenol | 0 | 197.45 | 34.6 | 0.202 | 4.01 | 3.54 | 7.46 | 5e-07 |  | 0.003 | 22 |  |  | 1e |  |  | 0.0004 | 0.003 |  |  | 306
95772 | 219 | 539 | 3,4-dichloorfenol | 0 | 163 | 30.17157 | 0.4403702 | 3.33 | 2.9 | 8.6 | 1e-07 | 0 | 0 | 0 | [5 empty] | 0.0004 | 0.003 |  |  | 307
591355 | 224 | 540 | 3,5-dichloorfenol | 0 | 163 | 39.93608 | 2.457575 | 3.52 | 2.34 | 8.17 | 1e-07 | 0 | 0 | 0 | [5 empty] | 0.0004 | 0.003 |  |  | 308
108430 | 228 | 534 | 3-chloorfenol | 0 | 128.59 | 7969.66 | 19.32598 | 2.5 | 2.56 | 9.06 | 5e-09 | 0 | 0 | 0 | [5 empty] | 0.0004 | 0.003 |  |  | 309
| -53 | 1134 | 4-chloor-2-methylfenol | 0 | 142.6 | 342 | 5.3 | 2.87 | 1.86 |  | 1e-07 | 0 | 0 | 0 |  |  |  |  | 9e-05 |  | 0.02 |  |  | 310
106489 | 247 | 535 | 4-chloorfenol | 0 | 128.59 | 7667.193 | 11.26807 | 2.39 | 1.93 | 9.23 | 5e-09 | 0 | 0 | 0 | [5 empty] | 0.0004 | 0.003 |  |  | 311
| -9 | 315 | 9H-fluoreen | 0 | 166.22 | 1.3226 | 0.1158 | 4.18 | 3.77 |  | 5e-07 | 0 | 0 | 0 | [6 empty] | 0.04 |  |  | 312
| -8 | 311 | Acenaphtheen | 0 | 154.21 | 2.569 | 0.4219 | 3.92 | 3.53 |  | 5e-07 | 0 | 0 | 0 | [6 empty] | 0.5 |  |  | 313
| -7 | 316 | Acenaphthyleen | 0 | 152.2 | 4.01 | 0.179 | 3.94 | 3.47 |  | 5e-07 | 0 | 0 | 0 | [6 empty] | 0.05 |  |  | 314
| -42 | 1105 | acrylonitril | 0 | 53.1 | 52100 | 7890 | -0.3 | 1 |  | 1e-07 | 0 | 0 | 0 |  |  |  |  | 1e-05 |  | 0.0001 |  |  | 315
309002 | 455 | 602 | Aldrin | 0 | 365.08 | 0.0246 | 0.00233 | 6.5 | 3.94 |  | 5e-07 |  | 6e-05 |  |  |  | 1e |  | 3.5e-07 |  | 0.0001 |  |  | 316
115297 | 461 | 626 | alfa-endosulfaan | 0 | 407 | 0.28 | 0.000749 | 3.73 | 3.11 |  | 5e-07 |  | 0.003 | [7 empty] | 0.006 |  |  | 400
319846 | 451 | 605 | alfa-HCH | 0 | 290.8125 | 1.63 | 0.035 | 3.72 | 3.33 |  | 5e-07 |  | 0.00097 | 17 |  |  | 1e |  | 2.5e-07 |  | 0.001 |  | 443 | 401
120127 | 119 | 300 | Anthraceen | 0 | 178.21 | 0.0713 | 0.000931 | 4.45 | 4.3 |  | 5e-07 |  | 0.04 |  |  |  | 1e |  |  |  | 0.04 |  |  | 402
7440360 | 1178 | 17 | Antimoon | 1 | 121.75 | 3000 | 0 | 0 | 0 | 0 | 0 | 0 | 0.00058 | 15 | 0.6 | 0.9 | 2e | 85 |  |  | 0.00086 |  |  | 403
7440382 | 1184 | 1 | Arseen | 1 | 74.9 | 3000 | [6 empty] | 0.0007 | 76 | 0.0011 | 0.016 | 1e | 1800 | 1e-06 |  | 0.001 |  |  | 404
1912249 | 576 | 614 | atrazine | 0 | 215.6967 | 38.13237 | 2.703165e-05 | 2.61 | 2.2 |  | 2e-07 | 0 | 0 | 0 | [6 empty] | 0.005 |  |  | 405
| -24 | 1098 | azinphosmethyl | 0 | 317 | 28.3 | 0.000338 | 2.75 | 3.18 |  | 5e-07 | 0 | 0 | 0 |  |  |  |  | 2e-07 |  | 0.005 |  |  | 406
7440393 | 1192 | 2 | Barium | 1 | 137.3 | 3000 | [6 empty] | 0.011 | 920 | 0.0047 | 0.0455 | 1e | 2500 |  |  | 0.02 |  |  | 406
71432 | 121 | 200 | Benzeen | 0 | 78.10667 | 1988.899 | 9505.558 | 2.13 | 1.87 |  | 1.4e-06 | 0 | 0 | 0 |  |  |  |  | 2e-05 | 0.08 | 0.0033 |  | 21.2 | 407
56553 | 122 | 301 | Benzo(a)anthraceen | 0 | 228.3 | 0.0116 | 2.07e-07 | 5.54 | 5.79 |  | 2e-07 |  | 5e-05 |  |  |  | 1e |  |  |  | 0.005 |  |  | 408
50328 | 123 | 303 | Benzo(a)pyreen | 0 | 252.3 | 0.000842 | 1.25e-07 | 6.13 | 5.82 |  | 2e-07 |  | 5e-06 |  |  |  | 1e |  |  |  | 0.0005 |  |  | 409
| 2424 | 312 | Benzo(b)fluorantheen | 0 | 252.32 | 0.0168 | 1.818e-06 | 5.78 | 5.34 |  | 5e-07 | 0 | 0 | 0 | [6 empty] | 0.005 |  |  | 410
191242 | 4653 | 308 | Benzo(ghi)peryleen | 0 | 276.31 | 0.000186 | 5.04e-09 | 6.22 | 6.43 |  | 2e-07 |  | 0.03 |  |  |  | 1e |  |  |  | 0.03 |  |  | 411
| -11 | 313 | Benzo(j)fluorantheen | 0 | 252.32 | 0.008805 | 1.818e-06 | 6.11 | 5.48 |  | 5e-07 | 0 | 0 | 0 | [6 empty] | 0.005 |  |  | 412
207089 | 4692 | 302 | Benzo(k)fluorantheen | 0 | 252.3067 | 0.000484 | 1.24e-08 | 6.11 | 6.24 |  | 2e-07 |  | 5e-05 |  |  |  | 1e |  |  |  | 0.005 |  |  | 415
7440417 | -1 | 22 | Beryllium | 1 | 9.01 | 3000 | [6 empty] | 0.00025 | 30 | 0.01 | 0.005 | 2e | 38 |  |  | 0.0005 |  |  | 416
319857 | 456 | 606 | beta-HCH | 0 | 290.83 | 0.938 | 0.0198 | 3.72 | 3.37 |  | 5e-07 |  | 1e-05 | 1.6 |  |  | 1e |  |  |  | 2e-05 |  | 454 | 417
| -43 | 1108 | butanol | 0 | 74.1 | 45400 | 300 | 0.9 | 0.76 |  | 1e-07 | 0 | 0 | 0 |  |  |  |  | 0.00055 |  | 0.125 |  |  | 500
| -44 | 1109 | butylacetaat(1,2) | 0 | 116.2 | 10600 | 796 | 1.78 | 1.58 |  | 1e-07 | 0 | 0 | 0 |  |  |  |  | 0.001 |  | 0.2 |  |  | 501
85687 | 485 | 701 | butylbenzylftalaat(BBP) | 0 | 312.3967 | 4.21863 | 0.0006534162 | 4.91 | 3.91 |  | 2e-06 | 0 | 0 | 0 | [6 empty] | 0.5 |  |  | 502
7440439 | 1199 | 3 | Cadmium | 1 | 112.4 | 3000 | [6 empty] | 0.00028 | 13 | 0.073 | 0.367 | 1e | 2560 |  |  | 0.0005 |  |  | 503
63252 | 427 | 610 | carbaryl | 0 | 201.2067 | 81.56328 | 0.1426611 | 2.36 | 2.27 |  | 2e-07 | 0 | 0 | 0 |  |  |  |  | 1e-05 |  | 0.003 |  |  | 504
1563662 | 433 | 611 | carbofuran | 0 | 221.29 | 376.0967 | 0.002029023 | 1.63 | 1.64 |  | 2e-07 | 0 | 0 | 0 | [6 empty] | 0.002 |  |  | 505
120809 | 1508 | 206 | Catechol(o-dihydroxybenzeen) | 0 | 110.1033 | 124076.3 | 3.390926 | 0.88 | 1.85 | 10.6 | 1e-07 | 0 | 0 | 0 | [6 empty] | 0.04 |  |  | 506
57749 | 457 | 624 | Chloordaan | 0 | 410 | 0.14 | 0.00229 | 5.8 | 4.6 |  | 5e-07 |  | 0.00025 | [7 empty] | 0.0005 |  |  | 507
7440473 | 1214 | 4 | Chroom | 1 | 52 | 3000 | [6 empty] | 0.004 | 180 | 0.011 | 0.011 | 1e | 4800 | 6e-05 |  | 0.005 |  |  | 508
18450299 | -2 | 5 | Chroom(VI) | 1 | 52 | 3000 | [5 empty] | 0 | 0 | 0 | 0.011 | 0.011 |  | 4800 | 2.5e-09 |  | 0.005 |  |  | 509
218019 | 132 | 304 | Chryseen | 0 | 228.27 | 0.00179 | 8.74e-08 | 5.81 | 5.72 |  | 2e-07 |  | 0.0005 |  |  |  | 1e |  |  |  | 0.05 |  |  | 510
| -5 | 103 | Cyanide(complex) | 2 | 26 | 3000 | [5 empty] | 0 | 0 | 0 |  |  |  | 0.1 |  |  | 0.8 |  |  | 511
| -4 | 102 | Cyanide(vrij) | 2 | 26 | 3000 | 98931 | -0.25 | -0.636 | 9.2 | 1e-06 | 0 | 0 | 0 |  |  |  | 0.1 | 2.5e-05 | 0.002 | 0.05 |  |  | 521
108941 | 135 | 700 | cyclohexanon | 0 | 98.145 | 18990.75 | 489.6925 | 0.81 | 0.99 |  | 1e-07 | 0 | 0 | 0 |  |  |  |  | 0.000136 | 0.01 | 4.6 |  |  | 522
53190 | 542 | 629 | DDD | 0 | 320.05 | 0.0623 | 1.93e-05 | 6.22 | 5.18 |  | 5e-07 |  | 0.0004 | 34 |  |  | 1e |  |  |  | 0.0005 |  |  | 523
72559 | 543 | 601 | DDE | 0 | 318 | 0.0409 | 4.29e-05 | 6.96 | 5.35 |  | 5e-07 |  | 0.0004 | 1.3 |  |  | 1e |  |  |  | 0.0005 |  |  | 524
50293 | 541 | 600 | DDT | 0 | 354.5 | 0.00648 | 1.22e-05 | 6.91 | 5.58 |  | 5e-07 |  | 0.0004 | 1 |  |  | 1e |  |  |  | 0.0005 |  |  | 525
117817 | 484 | 702 | di(2-ethylhexyl)ftalaat | 0 | 390.5867 | 0.04573894 | 0.0002721985 | 7.45 | 5.37 |  | 2e-06 | 0 | 0 | 0 | [6 empty] | 0.004 |  |  | 526
| -12 | 314 | Dibenz(a,h)anthraceen | 0 | 278.36 | 0.0008275 | 2.666e-07 | 7.11 | 6.14 |  | 5e-07 | 0 | 0 | 0 | [6 empty] | 0.0005 |  |  | 527
84742 | 486 | 732 | dibuthylftalaat(DBP) | 0 | 278.35 | 2.351 | 0.033999915 | 4.72 | 2.98 |  | 2e-06 | 0 | 0 | 0 | [6 empty] | 0.052 |  |  | 528
| -20 | 1130 | Dichlooranilinen | 0 | 162 | 486 | 1.2 | 2.79 | 2.85 |  | 1e-06 | 0 | 0 | 0 | [9 empty] | 530
75092 | 149 | 401 | Dichloormethaan(methylenechloride) | 0 | 84.91 | 18013.47 | 42975.23 | 1.25 | 1.22 |  | 5e-07 | 0 | 0 | 0 |  |  |  |  | 0.003 | 0.3 | 0.06 |  | 4.21 | 531
60571 | 452 | 603 | Dieldrin | 0 | 380.93 | 0.299 | 2.94e-05 | 4.55 | 3.99 |  | 5e-07 |  | 6e-05 |  |  |  | 1e |  | 3.5e-07 |  | 0.0001 |  |  | 532
| -46 | 1104 | diethyleenglycol | 0 | 106.1 | 5090000 | 1.33 | -1.8 | -999 |  | 1e-07 | 0 | 0 | 0 | [6 empty] | 0.4 |  |  | 533
84662 | 487 | 733 | diethylftalaat(DEP) | 0 | 222.24 | 287.2 | 0.66799833 | 2.47 | 2.64 |  | 2e-06 | 0 | 0 | 0 | [6 empty] | 0.2 |  |  | 534
84753 | 483 | 729 | dihexylftalaat(DHP) | 0 | 334.5 | 0.01151 | 0.0016133293 | 6.85 | 4.65 |  | 2e-06 | 0 | 0 | 0 | [6 empty] | 0.004 |  |  | 535
| -26 | 747 | di-isobutylftalaat(DIBP) | 0 | 278.35 | 9.6 | 0.0137 | 4.46 | 3.24 |  | 2e-06 | 0 | 0 | 0 | [6 empty] | 0.004 |  |  | 536
131113 | 489 | 731 | dimethylftalaat(DMP) | 0 | 194.19 | 2014 | 3.86657 | 1.56 | 2.25 |  | 2e-06 | 0 | 0 | 0 | [6 empty] | 0.004 |  |  | 537
123013 | 4443 | 209 | dodecylbenzeen | 0 | 246.4 | 0.00019 | 0.032 | 8.46 |  |  | 5e-08 | 0 | 0 | 0 | [6 empty] | 0.005 |  |  | 538
72208 | 464 | 604 | Endrin | 0 | 380.93 | 0.466 | 1.25e-05 | 4.55 | 3.95 |  | 5e-07 |  | 0.00016 |  |  |  | 1e |  | 7e-07 |  | 0.0002 |  |  | 539
| -45 | 11143 | ethylacetaat | 0 | 88.1 | 62100 | 5790 | 0.73 | 0.73 |  | 1e-07 | 0 | 0 | 0 |  |  |  |  | 0.0042 |  | 0.9 |  |  | 540
100414 | 2756 | 201 | Ethylbenzeen | 0 | 106.1867 | 159.4494 | 952.91 | 3.15 | 2.53 |  | 2.1e-06 | 0 | 0 | 0 |  |  |  |  | 0.00077 | 0.09 | 0.1 |  | 131 | 541
| -47 | 1103 | ethyleenglycol | 0 | 62.1 | 994000 | 6 | -1.6 | -999 |  | 1e-07 | 0 | 0 | 0 | [6 empty] | 0.4 |  |  | 542
85018 | 159 | 305 | Fenanthreen | 0 | 178.21 | 0.85 | 0.0151 | 4.47 | 4.23 |  | 5e-07 |  | 0.04 |  |  |  | 1e |  |  |  | 0.04 |  |  | 543
108952 | 174 | 202 | Fenol | 0 | 94.105 | 65559.56 | 32.85699 | 1.47 | 1.52 | 10 | 8.4e-09 | 0 | 0 | 0 |  |  |  |  | 2e-05 | 0.0007 | 0.04 |  | 10.4 | 544
206440 | 140 | 306 | Fluorantheen | 0 | 202.36 | 0.201 | 0.0038 | 5.16 | 5.18 |  | 2e-07 |  | 0.0005 |  |  |  | 1e |  |  |  | 0.05 |  |  | 545
| -48 | 1106 | formaldehyde | 0 | 30 | 720000 | 288072 | 0.12 | -999 |  | 1e-07 | 0 | 0 | 0 |  |  |  |  | 1.2e-06 |  | 0.15 |  |  | 546
58899 | 453 | 607 | gamma-HCH(lindaan) | 0 | 290.81 | 5.81 | 0.00123 | 3.72 | 2.99 |  | 5e-07 |  | 2e-05 |  |  |  | 1e |  | 1.4e-07 |  | 4e-05 |  | 385 | 547
76448 | 458 | 628 | Heptachloor | 0 | 373 | 0.07 | 0.0397 | 5.43 | 4.45 |  | 5e-07 |  | 5e-05 | [7 empty] | 0.0003 |  |  | 548
1024573 | 1717 | 625 | Heptachloorepoxide | 0 | 389 | 0.28 | 0.041 | 3.49 | 2.94 |  | 5e-07 |  | 5e-05 | [7 empty] | 0.0004 |  |  | 549
118741 | 141 | 505 | Hexachloorbenzeen | 0 | 284.8 | 0.0117 | 0.000613 | 5.73 | 4.06 |  | 1e-06 |  | 1.6e-06 |  |  |  | 1e |  | 7.5e-07 | 0.007 | 0.00016 |  | 1980 | 550
37871004 | -57 | 809 | HpCDD | 0 | 425 | 2.4e-06 | 7.51e-10 | 8 | 6.58 |  | 1e-07 | 0 | 0 | 0 | [6 empty] | 2e-09 |  |  | 552
| -56 | 808 | HxCDD | 0 | 391 | 4.4e-06 | 5.08e-08 | 7.8 | 6.418 |  | 1e-07 | 0 | 0 | 0 | [6 empty] | 2e-09 |  |  | 553
123319 | 1552 | 208 | Hydroquinone(p-dihydroxybenzeen) | 0 | 110.1033 | 39235.13 | 0.03864384 | 0.59 | 1.95 | 10.6 | 1e-07 | 0 | 0 | 0 | [6 empty] | 0.025 |  |  | 554
193395 | 104342 | 307 | Indeno(123cd)pyreen | 0 | 276.31 | 0.000265 | 2.65e-09 | 6.87 | 6.02 |  | 2e-07 |  | 5e-05 |  |  |  | 1e |  |  |  | 0.005 |  |  | 555
| -49 | 1142 | isopropanol | 0 | 60.1 | 1020000 | 2210 | 0.05 | 0.52 |  | 1e-07 | 0 | 0 | 0 |  |  |  |  | 0.0022 |  | 1 |  |  | 600
7440484 | 9685 | 6 | Kobalt | 1 | 58.9 | 3000 | [6 empty] | 0.0011 | 190 | 0.066 | 2.7 | 1e | 120 | 5e-07 |  | 0.0014 |  |  | 601
7440508 | 1222 | 7 | Koper | 1 | 63.5 | 3000 | [6 empty] | 0.11 | 190 | 0.1557 | 0.297 | 1e | 2120 | 1e-06 |  | 0.14 |  |  | 602
7439976 | 1258 | 8 | Kwik | 1 | 200.6 | 3000 | [6 empty] | 0.0019 | 36 | 0.1023 | 0.479 | 1e | 7500 | 2e-07 |  | 0.002 |  | 18.7 | 603
7439921 | 1243 | 9 | Lood | 1 | 207.2 | 3000 | [6 empty] | 0.0018 | 530 | 0.0017 | 0.044 | 1e | 36000 |  |  | 0.0028 |  |  | 604
12427382 | 902 | 613 | maneb | 0 | 265.29 | 8.496885e-05 | 2.082757e-06 | 8 | 8 |  | 2e-07 | 0 | 0 | 0 |  |  |  |  | 1.8e-05 |  | 0.05 |  |  | 605
| -25 | 1140 | MCPA | 0 | 200.6 | 622 | 2.3e-05 | 2.68 | 1.78 |  | 1e-09 | 0 | 0 | 0 |  |  |  |  | 7e-06 |  | 0.0015 |  |  | 606
108394 | 233 | 217 | m-Cresol | 0 | 108.1167 | 6321.665 | 11.35567 | 1.96 | 1.72 | 10 | 1e-06 | 0 | 0 | 0 |  |  |  |  | 0.00017 |  | 0.05 |  |  | 607
| -50 | 1107 | methanol | 0 | 32 | 1056000 | 7180 | -0.7 | -999 |  | 1e-07 | 0 | 0 | 0 |  |  |  |  | 0.0011 |  | 0.5 |  |  | 610
| -51 | 1093 | methylethylketon | 0 | 72 | 352800 | 33950 | 0.29 | 0 |  | 5.8e-09 | 0 | 0 | 0 |  |  |  |  | 0.000875 |  | 0.19 |  |  | 611
| -52 | 1100 | methyl-t-butylether | 0 | 88.2 | 28900 | 17618 | 0.94 | 1.13 |  | 1e-07 | 0 | 0 | 0 |  |  |  |  | 0.0005 |  | 0.9 |  |  | 612
7439987 | 10266 | 10 | Molybdeen | 1 | 95.9 | 3000 | [6 empty] | 0.006 | 190 | 0.015 | 0.3 | 1e | 40 | 1.2e-05 |  | 0.01 |  |  | 613
| -19 | 1129 | Monochlooranilinen | 0 | 127.6 | 3470 | 3.1 | 1.88 | 2.54 |  | 1e-06 | 0 | 0 | 0 |  |  |  |  | 4e-06 |  | 0.0009 |  |  | 614
108907 | 131 | 500 | Monochloorbenzeen | 0 | 112.59 | 507.4259 | 1194.461 | 2.89 | 2.34 |  | 3.5e-06 | 0 | 0 | 0 |  |  |  |  | 0.0005 | 0.007 | 0.2 |  | 78.8 | 615
75014 | 3693 | 406 | Monochlooretheen(vinylchloride) | 0 | 62.5 | 428.2356 | 297581.5 | 1.521 | 1.56 |  | 1e-06 | 0 | 0 | 0 |  |  |  |  | 3.6e-06 | 0.04 | 0.0006 |  | 6.7 | 616
108383 | 51 | 205 | m-Xyleen | 0 | 106.19 | 197.4065 | 805.4294 | 3.2 | 2.41 |  | 1.6e-06 | 0 | 0 | 0 |  |  |  |  | 0.00087 | 0.008 | 0.15 |  |  | 617
91203 | 19 | 310 | Naftaleen | 0 | 128.19 | 31.8 | 6.83 | 3.3 | 2.98 |  | 5e-07 |  | 0.04 |  |  |  | 1e |  |  | 0.0008 | 0.04 |  | 720 | 617
7440020 | 1263 | 11 | Nikkel | 1 | 58.7 | 3000 | [6 empty] | 0.046 | 95 | 0.0145 | 0.056 | 1e | 2000 | 5e-08 |  | 0.05 |  |  | 624
3268879 | 6723 | 810 | OCDD | 0 | 460 | 4e-07 | 5.93e-10 | 8.2 | 6.742 |  | 1e-07 | 0 | 0 | 0 | [6 empty] | 2e-09 |  |  | 625
95487 | 211 | 216 | o-Cresol | 0 | 108.1167 | 14858.86 | 23.46549 | 1.95 | 1.59 | 10.2 | 1e-06 | 0 | 0 | 0 |  |  |  |  | 0.00017 |  | 0.05 |  |  | 626
39001020 | 8308 | 820 | OctaCDF | 0 | 443.76 | 2.15e-07 | 2.91e-08 | 8.28 | 6.8 |  | 1e-07 | 0 | 0 | 0 | [6 empty] | 2e-09 |  |  | 628
95476 | 43 | 218 | o-Xyleen | 0 | 106.1867 | 218.9336 | 675.515 | 3.12 | 2.18 |  | 1.6e-06 | 0 | 0 | 0 |  |  |  |  | 0.00087 | 0.008 | 0.15 |  |  | 629
37680732 | 1688 | 523 | PCB101 | 0 | 326.4 | 0.0132 | 0.00927 | 6.85 | 5.53 |  | 2e-07 |  | 1e-05 |  |  |  | 1e |  | 5e-07 |  | 1e-05 |  |  | 700
32598144 | 8139 | 552 | PCB105 | 0 | 326.44 | 0.00715 | 0.000155 | 6.98 | 6.13 |  | 2e-07 | 0 | 0 | 0 | [6 empty] | 2e-09 |  |  | 701
31508006 | 8116 | 524 | PCB118 | 0 | 326.4 | 0.00654 | 0.000296 | 7.12 | 6.35 |  | 2e-07 |  | 1e-05 |  |  |  | 1e |  | 5e-07 |  | 1e-05 |  |  | 702
57465288 | 1974 | 553 | PCB126 | 0 | 326.44 | 0.007 | 0.000155 | 7.23 | 5.94 |  | 2e-07 | 0 | 0 | 0 | [6 empty] | 2e-09 |  |  | 703
35065282 | 8201 | 525 | PCB138 | 0 | 360.89 | 0.000696 | 4.3e-06 | 7.45 | 5.71 |  | 5e-07 |  | 1e-05 |  |  |  | 1e |  | 5e-07 |  | 1e-05 |  |  | 704
35065271 | 1687 | 526 | PCB153 | 0 | 360.9 | 0.00274 | 0.000175 | 7.44 | 5.87 |  | 5e-07 |  | 1e-05 |  |  |  | 1e |  | 5e-07 |  | 1e-05 |  |  | 705
38380084 | 8284 | 554 | PCB156 | 0 | 360.88 | 0.00122 | 4.05e-05 | 7.7 | 6.34 |  | 5e-07 | 0 | 0 | 0 | [6 empty] | 2e-09 |  |  | 706
69782097 | -62 | 555 | PCB157 | 0 | 360.88 | 0.00122 | 4.05e-05 | 7.6 | 6.26 |  | 5e-07 | 0 | 0 | 0 | [6 empty] | 2e-09 |  |  | 729
32774166 | 8144 | 549 | PCB169 | 0 | 360.88 | 0.000558 | 1.26e-06 | 7.41 | 6.01 |  | 5e-07 | 0 | 0 | 0 | [6 empty] | 2e-09 |  |  | 731
35065293 | 104344 | 527 | PCB180 | 0 | 395.32 | 0.000769 | 4.96e-05 | 8.16 | 5.99 |  | 5e-07 |  | 1e-05 |  |  |  | 1e |  | 5e-07 |  | 1e-05 |  |  | 732
7012375 | 1746 | 521 | PCB28 | 0 | 257.54 | 0.121 | 0.016 | 5.62 | 4.61 |  | 2e-07 |  | 1e-05 |  |  |  | 1e |  | 5e-07 |  | 1e-05 |  |  | 733
35693993 | 1689 | 522 | PCB52 | 0 | 291.99 | 0.0265 | 0.00607 | 6.26 | 4.7 |  | 2e-07 |  | 1e-05 |  |  |  | 1e |  | 5e-07 |  | 1e-05 |  |  | 734
32598133 | 1975 | 548 | PCB77 | 0 | 292 | 0.00191255 | 5.0858e-05 | 6.63 | 5.85 |  | 2e-07 | 0 | 0 | 0 | [6 empty] | 2e-09 |  |  | 735
| -55 | 807 | PCDD | 0 | 356 | 0.00012 | 8.88e-08 | 7.4 | 6.094 |  | 1e-07 | 0 | 0 | 0 | [6 empty] | 2e-09 |  |  | 736
106445 | 253 | 203 | p-Cresol | 0 | 108.11 | 28640.97 | 18.79633 | 1.94 | 1.64 | 10.1 | 1e-06 | 0 | 0 | 0 |  |  |  |  | 0.00017 |  | 0.05 |  |  | 737
| -23 | 1133 | Pentachlooranilinen | 0 | 265.3 | 0.0204 | 0.00049 | 5.08 | 4 |  | 1e-06 | 0 | 0 | 0 | [9 empty] | 738
608935 | 157 | 504 | Pentachloorbenzeen | 0 | 250.1298 | 0.3228185 | 0.4522305 | 5.18 | 3.92 |  | 1e-06 | 0 | 0 | 0 | [5 empty] | 0.007 | 0.0005 |  |  | 739
87865 | 276 | 510 | Pentachloorfenol | 0 | 266.33 | 4.28 | 0.00853 | 5.12 | 3.2 | 4.85 | 2.24e-06 |  | 0.003 |  |  |  | 1e |  |  | 0.0004 | 0.003 |  |  | 740
114261 | 429 | 612 | propoxur | 0 | 209.2175 | 1821.284 | 0.002071145 | 1.52 | 1.59 |  | 2e-07 | 0 | 0 | 0 | [6 empty] | 0.001 |  |  | 741
106423 | 53 | 219 | p-Xyleen | 0 | 106.1867 | 210.9385 | 860.4522 | 3.15 | 2.66 |  | 1.6e-06 | 0 | 0 | 0 |  |  |  |  | 0.00087 | 0.008 | 0.15 |  |  | 742
| -10 | 309 | Pyreen | 0 | 202.26 | 0.1055 | 9.195e-05 | 4.99 | 4.83 |  | 2e-07 | 0 | 0 | 0 | [6 empty] | 0.5 |  |  | 743
110861 | 3271 | 703 | pyridine | 0 | 79.1 | 665483.6 | 2023.569 | 0.65 | 1.93 |  | 2e-06 | 0 | 0 | 0 |  |  |  |  | 0.00012 | 0.0009 | 0.001 |  |  | 744
108463 | 1530 | 207 | Resorcinol(m-dihydroxybenzeen) | 0 | 110.1033 | 241889.3 | 0.8033736 | 0.8 | 1.14 | 9.7 | 1e-07 | 0 | 0 | 0 | [6 empty] | 0.02 |  |  | 745
7782492 | 1282 | 19 | Seleen | 1 | 78.96 | 3000 | [6 empty] | 0.004 | 100 | 0.2 | 0.37 | 4e | 20 |  |  | 0.005 |  |  | 746
100425 | 162 | 704 | styrene | 0 | 104.1486 | 320.0574 | 525.3885 | 2.95 | 2.58 |  | 2e-06 | 0 | 0 | 0 |  |  |  |  | 0.0009 | 0.003 | 0.12 |  | 279 | 747
7440417 | -3 | 17 | Tellurium | 1 | 127.6 | 3000 | [5 empty] | 0 | 0 | 0 | 0.025 | 0.025 |  | 300 |  |  | 0.002 |  |  | 800
| -22 | 1132 | Tetrachlooranilinen | 0 | 230.9 | 1.48 | 0.02 | 4.52 | 3.84 |  | 1e-06 | 0 | 0 | 0 | [9 empty] | 807
127184 | 164 | 403 | Tetrachlooretheen | 0 | 165.8075 | 118.8825 | 1566.646 | 3.4 | 2.42 |  | 8e-07 | 0 | 0 | 0 |  |  |  |  | 0.00025 | 0.1 | 0.016 |  | 55.8 | 808
56235 | 165 | 402 | Tetrachloormethaan(carbontetrachloride) | 0 | 153.6598 | 937.8943 | 9493.114 | 2.83 | 1.75 |  | 8e-07 | 0 | 0 | 0 |  |  |  |  | 6e-05 | 1 | 0.004 |  | 62.6 | 809
109999 | 3414 | 705 | tetrahydrofuran | 0 | 72.10667 | 405634.2 | 14743.28 | 0.47 | 0.47 |  | 2e-06 | 0 | 0 | 0 |  |  |  |  | 3.5e-05 | 0.02 | 0.01 |  |  | 810
110010 | -40 | 706 | tetrahydrothiophene | 0 | 88.175 | 12894.98 | 2045.32 | 1.61 | 1.4 |  | 2e-06 | 0 | 0 | 0 |  |  |  |  | 0.00065 | 3e-06 | 0.18 |  |  | 811
7440280 | 1307 | 21 | Thallium | 1 | 204.37 | 3000 | [6 empty] | 0.00017 | 15 | 0 | 0.005 | 4e | 158 |  |  | 0.0002 |  |  | 812
| -6 | 107 | Thiocyanaat | 2 | 58 | 3000 | [5 empty] | 0 | 0 | 0 |  |  |  | 0.1 |  |  | 0.011 |  |  | 813
7440315 | 10274 | 12 | Tin | 1 | 118.69 | 3000 | [6 empty] | 2 | 900 | 0.095 | 0.013 | 4e | 1905 |  |  | 2 |  |  | 814
108883 | 148 | 204 | Tolueen | 0 | 92.14249 | 610.5911 | 2959.013 | 2.73 | 2.09 |  | 1.2e-06 | 0 | 0 | 0 |  |  |  |  | 0.0004 | 0.02 | 0.223 |  | 65.5 | 815
| -30 | 737 | TPHalifaten>EC10-EC12 | 0 | 160 | 0.02608 | 79 | 5.79 | 5.4 |  | 4e-06 | 0 | 0 | 0 |  |  |  |  | 0.001 |  | 0.1 |  |  | 816
| -31 | 738 | TPHalifaten>EC12-EC16 | 0 | 200 | 0.00059 | 3.55 | 7.09 | 6.7 |  | 4e-06 | 0 | 0 | 0 |  |  |  |  | 0.001 |  | 0.1 |  |  | 817
| -32 | 739 | TPHalifaten>EC16-EC21 | 0 | 270 | 9.99e-07 | 0.172 | 9.39 | 9 |  | 4e-06 | 0 | 0 | 0 | [6 empty] | 2 |  |  | 818
| -27 | 734 | TPHalifaten>EC5-EC6 | 0 | 81 | 28.026 | 50700 | 3.29 | 2.9 |  | 4e-06 | 0 | 0 | 0 |  |  |  |  | 0.0184 |  | 2 |  |  | 819
| -28 | 735 | TPHalifaten>EC6-EC8 | 0 | 100 | 4.2 | 8610 | 3.99 | 3.6 |  | 4e-06 | 0 | 0 | 0 |  |  |  |  | 0.0184 |  | 2 |  |  | 820
| -29 | 736 | TPHalifaten>EC8-EC10 | 0 | 130 | 0.325 | 821 | 4.89 | 4.5 |  | 4e-06 | 0 | 0 | 0 |  |  |  |  | 0.001 |  | 0.1 |  |  | 1093
| -36 | 743 | TPHaromaten>EC10-EC12 | 0 | 130 | 24.83 | 79 | 3.79 | 3.4 |  | 1.4e-06 | 0 | 0 | 0 |  |  |  |  | 0.0002 |  | 0.04 |  |  | 1098
| -37 | 744 | TPHaromaten>EC12-EC16 | 0 | 150 | 5.805 | 3.55 | 4.09 | 3.7 |  | 1.4e-06 | 0 | 0 | 0 |  |  |  |  | 0.0002 |  | 0.04 |  |  | 1100
| -38 | 745 | TPHaromaten>EC16-EC21 | 0 | 190 | 0.5434 | 0.172 | 4.59 | 4.2 |  | 1.4e-06 | 0 | 0 | 0 | [6 empty] | 0.03 |  |  | 1103
| -39 | 746 | TPHaromaten>EC21-EC35 | 0 | 240 | 0.0066 | 0.0008 | 5.49 | 5.1 |  | 1.4e-06 | 0 | 0 | 0 | [6 empty] | 0.03 |  |  | 1104
| -33 | 740 | TPHaromaten>EC5-EC7 | 0 | 78 | 219.96 | 11100 | 3.39 | 3 |  | 1.4e-06 | 0 | 0 | 0 |  |  |  |  | 0.0004 |  | 0.2 |  |  | 1105
| -34 | 741 | TPHaromaten>EC7-EC8 | 0 | 92 | 129.72 | 3240 | 3.49 | 3.1 |  | 1.4e-06 | 0 | 0 | 0 |  |  |  |  | 0.0004 |  | 0.2 |  |  | 1106
| -35 | 742 | TPHaromaten>EC8-EC10 | 0 | 120 | 65.04 | 821 | 3.59 | 3.2 |  | 1.4e-06 | 0 | 0 | 0 |  |  |  |  | 0.0002 |  | 0.04 |  |  | 1107
| -41 | 11141 | Tribroommethaan | 0 | 252.8 | 1719 | 279 | 2.67 | 2.17 |  | 1e-07 | 0 | 0 | 0 |  |  |  |  | 0.0001 |  | 0.02 |  |  | 1108
56359 | 795 | 616 | Tri-butyltinoxide | 0 | 290.04 | 0.75 | 8.53e-05 | 3.64 | 4.1 |  | 5e-07 |  | 0.00015 | 5 |  |  | 2e |  |  |  | 0.0003 |  |  | 1109
| -21 | 1131 | Trichlooranilinen | 0 | 196.5 | 27.51 | 0.08 | 3.62 | 3.08 |  | 1e-06 | 0 | 0 | 0 | [9 empty] | 1129
79016 | 166 | 405 | Trichlooretheen | 0 | 131.4 | 1164.844 | 5805.445 | 2.61 | 2.06 |  | 1.6e-06 | 0 | 0 | 0 |  |  |  |  | 0.0002 | 0.05 | 0.05 |  | 59.8 | 1130
67663 | 167 | 404 | Trichloormethaan(chloorform) | 0 | 119.3975 | 9385.826 | 20116.2 | 1.97 | 1.66 |  | 1e-06 | 0 | 0 | 0 |  |  |  |  | 0.0001 | 0.7 | 0.03 |  | 14.3 | 1131
| -797 | 615 | Tri-fenyltin-(stoffen) | 0 | 350.01 | 5 | 0.000165 | 3.28 | 4.34 |  | 5e-07 |  | 0.0005 | 5 |  |  | 2e |  |  |  | 0.5 |  |  | 1132
76879 | -63 | 617 | trifenyltinhydroxide | 0 | 367.04 | 0.4 | 4.706549e-05 | 3.53 | 5.853 |  | 5e-07 | 0 | 0 | 0 | [6 empty] | 0.0005 |  |  | 1133
76879 | 797 | 617 | Tri-fenyltinhydroxide | 0 | 367.04 | 0.4 | 4.71e-05 | 3.53 | 5.85 |  | 5e-07 |  | 0.0005 |  |  |  | 2e |  |  |  | 0.5 |  |  | 1134
7440622 | 7226 | 18 | Vanadium | 1 | 50.94 | 3000 | [6 empty] | 0.0017 | 250 | 0.006 | 0.006 | 4e | 309 | 1e-06 |  | 0.002 |  |  | 1140
| -64 | 406 | Vinylchloride | 0 | 62.5 | 428 | 298000 | 1.52 | 1.56 |  | 1e-06 | 0 | 0.0006 | 0 |  |  | 1e |  | 3.6e-06 |  |  |  |  | 1142
7440224 | 1285 | 14 | Zilver | 1 | 107.9 | 3000 | [5 empty] | 0 | 0 | 0 | 0.1 | 0.4 |  | 128 |  |  | 0.005 |  |  | 11141
7440666 | 1323 | 13 | Zink | 1 | 65.4 | 3000 | [6 empty] | 0.25 |  | 0.0311 | 0.359 | 1e | 2600 |  |  | 0.5 |  |  | 11143

## Choi2013
Choi 2013 PE water partition coefficients - EST
S1-S2: Moleculaire eigenschappen | [8 empty] | S3-S4: Measured Log Kpe (20 Celcius) |  |  |  |  | 20 Celcius
Group |  | Compound | #Cl | log Kow | log Khdw(SPARC) | log Khdw(pp-LFER) | M | Vm(SPARC) | logKpe (DI-water) |  | logKpe (sea water) |  | Literature values | LDPE (0.92 g/cm3)
|  |  | No of Chlorines |  |  |  | Molecular weight
[8 empty] | cm3/mol | - | STDEV | - | STDEV |  | Concusie: Metingen uitgevoerd bij hogere logKow dan Vonk 1985. Kpe is lager dan Vonk 1985.
Parent-PAHs | [13 empty] | Immersion test
| 1 | naphthalene | NA | 3.3 | 3.83 |  | 128 | 128.2 | 3.23 | 0.06 | 3.22 | 0.01 | 3.01c 2.81g
| 2 | acenaphthene | NA | 3.92 | 4.52 |  | 154 | 141.6 | 3.53 | 0.03 | 3.62 | 0.01 | 3.67b 3.62g
| 3 | fluorene | NA | 4.18 | 4.67 |  | 166 | 154.4 | 3.67 | 0.04 | 3.76 | 0 | 3.75c 3.77g
| 4 | phenanthrene | NA | 4.46 | 5.31 |  | 178 | 160.1 | 4.04 | 0.03 | 4.1 | 0.02 | 4.11-4.3a-e g
| 5 | anthracene | NA | 4.45 | 5.25 |  | 178 | 158.7 | 4.15 | 0.03 | 4.24 | 0.02 | 4.33-4.55c e-g
| 6 | fluoranthene | NA | 5.16 | 5.93 |  | 202 | 195.6 | 4.75 | 0.03 | 4.85 | 0.01 | 4.81-4.93a-d f g
| 7 | pyrene | NA | 4.88 | 5.93 |  | 202 | 181.9 | 4.89 | 0.03 | 4.97 | 0.01 | 4.7-5.10a b d e g
| 8 | benz[a]anthracene | NA | 5.76 | 6.6 |  | 228 | 194.7 | 5.43 | 0.04 | 5.55 | 0.01 | 5.5-5.73a-d g
| 9 | chrysene | NA | 5.81 | 6.66 |  | 228 | 196.1 | 5.51 | 0.05 | 5.62 | 0.01 | 5.5-5.78a-d f g
| 10 | benzo[b]fluoranthene | NA | 5.78 | 7.42 |  | 252 | 231.6 | 6.06 | 0.05 | 6.08 | 0.03 | 6.03c 6.3d
| 11 | benzo[k]fluoranthene | NA | 6.11 | 7.32 |  | 252 | 229.1 | 6.16 | 0.04 | 6.18 | 0.05 | 6.3d 5.76b
| 12 | benzo[e]pyrene | NA | 6.44 | 7.47 |  | 252 | 219.3 | 6.04 | 0.05 | 6.06 | 0.02 | 6.2a
| 13 | benzo[a]pyrene | NA | 6.13 | 7.41 |  | 252 | 217.9 | 6.14 | 0.06 | 6.11 | 0.02 | 5.90-6.75b d g
| 14 | perylene | NA | 6.25 | 7.47 |  | 252 | 219.3 | 5.92 | 0.09 | 5.92 | 0.14 | 6.5a 5.85f
| 15 | indeno[1,2,3-cd]pyrene | NA | 6.7 | 8.04 |  | 276 | 253.4 | 6.5 | 0.08 | 6.26 | 0.06 | 7.40g
| 16 | benzo[ghi]perylene | NA | 6.7 | 8.01 |  | 276 | 241 | 6.23 | 0.08 | 5.9 | 0.08 | 7.27g
| 17 | dibenz[ah]anthracene | NA | 6.8 | 8.4 |  | 278 | 243.8 | 6.3 | 0.07 | 6.16 | 0.1 | 7.32g
Alkylated-PAHs
C1-naphthalenes | 18 | 2-methylnaphthalene | NA | 3.86 | 4.33 |  | 142 | 140 | 3.31 | 0.05 | 3.38 | 0.01
| 19 | 1-methylnaphthalene | NA | 3.87 | 4.33 |  | 142 | 139.9 | 3.28 | 0.04 | 3.36 | 0.01
C2-naphthalenes | 20 | 2,6-dimethylnaphthalene | NA | 4.31 | 4.83 |  | 156 | 155.9 | 3.85 | 0.04 | 3.96 | 0.01
| 21 | 1,3-dimethylnaphthalene | NA | 4.42 | 4.82 |  | 156 | 155.8 | 3.83 | 0.04 | 3.39 | 0.01
| 22 | 1,4-dimethylnaphthalene | NA | 4.37 | 4.83 |  | 156 | 155.6 | 3.79 | 0.05 | 3.89 | 0
| 23 | 1,2-dimethylnaphthalene | NA | 4.31 | 4.74 |  | 156 | 154.2 | 3.72 | 0.05 | 3.81 | 0
| 24 | 1,8-dimethylnaphthalene | NA | 4.32 | 4.83 |  | 156 | 155.6 | 3.69 | 0.04 | 3.8 | 0
C3-naphthalenes | 25 | 2,3,6-trimethylnaphthalene | NA | 4.73 | 5.26 |  | 170 | 170.3 | 4.31 | 0.06 | 4.43 | 0
| 26 | 2,3,5-trimethylnaphthalene | NA | 4.81 | 5.26 |  | 170 | 170.2 | 4.19 | 0.06 | 4.32 | 0.01
C4-naphthalenes | 27 | 1,4,6,7-tetramethylnaphthalene | NA | 5.36 | 5.72 |  | 184 | 186 | 4.62 | 0.05 | 4.74 | 0.01
C1-fluorenes | 28 | 1-methylfluorene | NA | 4.97 | 5.19 |  | 180 | 169.4 | 4.15 | 0.05 | 4.78 | 0.03
C1-phenanthrenes/anthracenes | 29 | 2-methylphenanthrene | NA | 5.01 | 5.79 |  | 192 | 176 | 4.67 | 0.02 | 4.93 | 0.02 | 4.8a
| 30 | 2-methylanthracene | NA | 5 | 5.73 |  | 192 | 174.6 | 4.65 | 0.02 | 4.76 | 0.03 | 5.0d
| 31 | 1-methylphenanthrene | NA | 5.08 | 5.78 |  | 192 | 175.9 | 4.65 | 0.02 | 4.76 | 0.03 | 4.7d
| 32 | 9-methylanthracene | NA | 5.07 | 5.72 |  | 192 | 174.3 | 4.8 | 0.06 | 4.8 | 0.09
C2-phenanthrenes/anthracenes | 33 | 3,6-dimethylphenanthrene | NA | 5.44 | 6.2 |  | 206 | 192 | 5.06 | 0.02 | 5.18 | 0.03 | 5.2d
| 34 | 2-ethylanthracene | NA | 5.85 | 6.25 |  | 206 | 191.2 | 5.25 | 0.02 | 5.26 | 0.02
| 35 | 9,10-dimethylanthracene | NA | 5.69 | 6.13 |  | 206 | 189.9 | 5.2 | 0.03 | 5.26 | 0.02 | 5.3d
C1-fluoranthenes/pyrenes | 36 | 1-methylpyrene | NA | 5.48 | 6.41 |  | 216 | 197.7 | 5.41 | 0.04 | 5.5 | 0.01
C1-benz[a]anthracenes/chrysenes | 37 | 7-methylbenz[a]anthracene | NA | 6.07 | 7 |  | 242 | 210.3 | 6.01 | 0.04 | 6.06 | 0.02
| 38 | 6-methylchrysene | NA | 6.07 | 7.06 |  | 242 | 211.9 | 5.94 | 0.04 | 6.01 | 0.01
C2-benz[a]anthracenes/chrysenes | 39 | 7,12-dimethylbenz[a]anthracene | NA | 6.62 | 7.39 |  | 256 | 226 | 6.23 | 0.03 | 6.22 | 0.04
Perdeuterated Parent-PAHs
| 40 | d10-fluorene | NA | - | - |  | 176 | - | 3.56 | 0.03 | 3.67 | 0 | 3.77g
| 41 | d10-fluoranthene | NA | - | - |  | 212 | - | 4.64 | 0.03 | 4.73 | 0.01 | 4.83g
| 42 | d12-perylene | NA | - | - |  | 264 | - | 5.9 | 0.02 | 5.91 | 0.07 | 6.20g
PCB Congener
| 43 | PCB #1 | 1 | 4.46 | 5.18 | 4.64 |  | 163.2 | 3.87 | 0.02 | 4.04 | 0.04
| 44 | PCB #3 | 1 | 4.69 | 5.1 | 4.75 |  | 162.4 | 4.21 | 0.03 | 4.39 | 0.08
| 45 | PCB #6 | 2 | 5.06 | 5.67 | 5.28 |  | 175.2 | 4.41 | 0.04 | 4.57 | 0.06
| 46 | PCB #16 | 3 | 5.16 | 6.46 | 5.81 |  | 187.4 | 4.72 | 0.02 | 4.91 | 0.05
| 47 | PCB #18 | 3 | 5.24 | 6.35 | 5.81 |  | 188.1 | 4.84 | 0.03 | 5.06 | 0.07 | 4.9c 4.90e
| 48 | PCB #22 | 3 | 5.58 | 6.37 | 5.92 |  | 186.8 | 5.13 | 0.03 | 5.32 | 0.06
| 49 | PCB #24 | 3 | 5.35 | 6.57 | 5.81 |  | 186.1 | 4.84 | 0.04 | 5.06 | 0.08
| 50 | PCB #25 | 3 | 5.67 | 6.31 | 5.92 |  | 187.6 | 4.95 | 0.06 | 5.14 | 0.11
| 51 | PCB #26 | 3 | 5.66 | 6.25 | 5.92 |  | 187.4 | 5.17 | 0.04 | 5.37 | 0.05
| 52 | PCB #27 | 3 | 5.44 | 6.41 | 5.81 |  | 186.6 | 4.85 | 0.03 | 5.06 | 0.07
| 53 | PCB #29 | 3 | 5.6 | 6.51 | 5.92 |  | 186.9 | 5.23 | 0.02 | 5.44 | 0.06 | 5.1a 5.31e
| 54 | PCB #32 | 3 | 5.44 | 6.42 | 5.81 |  | 186.6 | 4.93 | 0.03 | 5.14 | 0.06
| 55 | PCB #37 | 3 | 5.83 | 6.27 | 6 |  | 185.8 | 5.43 | 0.03 | 5.59 | 0.05
| 56 | PCB #40 | 4 | 5.66 | 7.15 | 6.49 |  | 199 | 5.22 | 0.03 | 5.31 | 0.03
| 57 | PCB #41 | 4 | 5.69 | 7.21 | 6.49 |  | 199.2 | 5.47 | 0.03 | 5.6 | 0.06
| 58 | PCB #42 | 4 | 5.76 | 7.1 | 6.49 |  | 199.8 | 5.34 | 0.03 | 5.46 | 0.05
| 59 | PCB #43 | 4 | 5.75 | 7.16 | 6.49 |  | 199.9 | 5.55 | 0.02 | 5.69 | 0.05
| 60 | PCB #44 | 4 | 5.75 | 7.03 | 6.49 |  | 199.7 | 5.37 | 0.02 | 5.52 | 0.06 | 5.45-5.5c-e
| 61 | PCB #45 | 4 | 5.53 | 7.16 | 6.31 |  | 198.8 | 5.18 | 0.02 | 5.34 | 0.07
| 62 | PCB #46 | 4 | 5.53 | 7.17 | 6.31 |  | 198.8 | 5.1 | 0.02 | 5.26 | 0.06
| 63 | PCB #51 | 4 | 5.63 | 7.13 | 6.31 |  | 199.6 | 5.36 | 0.02 | 5.53 | 0.05
| 64 | PCB #56 | 4 | 6.11 | 7.04 | 6.55 |  | 198.1 | 5.66 | 0.02 | 5.74 | 0.05 | 5.90e
| 65 | PCB #60 | 4 | 6.11 | 7.12 | 6.55 |  | 198.5 | 5.79 | 0.02 | 5.87 | 0.05
| 66 | PCB #63 | 4 | 6.17 | 7.08 | 6.55 |  | 199.2 | 5.77 | 0.04 | 5.85 | 0
| 67 | PCB #64 | 4 | 5.95 | 7.1 | 6.49 |  | 198.3 | 5.54 | 0.02 | 5.67 | 0.06
| 68 | PCB #69 | 4 | 6.04 | 7.16 | 6.49 |  | 199.2 | 5.64 | 0.03 | 5.78 | 0.08
| 69 | PCB #71 | 4 | 5.98 | 7.09 | 6.49 |  | 198 | 5.43 | 0.02 | 5.57 | 0.05
| 70 | PCB #74 | 4 | 6.2 | 7.03 | 6.55 |  | 199 | 5.61 | 0.09 | 5.87 | 0.08
| 71 | PCB #77 | 4 | 6.36 | 6.94 | 6.62 |  | 197.2 | 5.79 | 0.02 | 5.87 | 0.03
| 72 | PCB #81 | 4 | 6.36 | 7.03 | 6.62 |  | 197.6 | 5.95 | 0.02 | 6.01 | 0.03
| 73 | PCB #82 | 5 | 6.2 | 7.92 | 6.9 |  | 210.8 | 5.92 | 0.01 | 5.88 | 0.06
| 74 | PCB #83 | 5 | 6.26 | 7.84 | 6.9 |  | 211.5 | 6 | 0.03 | 5.95 | 0.1
| 75 | PCB #85 | 5 | 6.3 | 7.88 | 6.9 |  | 211.6 | 6.2 | 0.02 | 6.16 | 0.06 | 6.14e
| 76 | PCB #87 | 5 | 6.29 | 7.78 | 6.9 |  | 211.4 | 6.08 | 0.02 | 6.05 | 0.05 | 6.18e
| 77 | PCB #89 | 5 | 6.07 | 7.94 | 6.74 |  | 210.5 | 6.08 | 0.02 | 6.14 | 0.06
| 78 | PCB #91 | 5 | 6.13 | 7.82 | 6.74 |  | 211.2 | 5.95 | 0.05 | 5.95 | 0.06
| 79 | PCB #97 | 5 | 6.29 | 7.83 | 6.9 |  | 211.2 | 6.09 | 0.03 | 6.07 | 0.06 | 6.10e
| 80 | PCB #99 | 5 | 6.39 | 7.79 | 6.9 |  | 212 | 6.18 | 0.04 | 6.17 | 0.07 | 6.61d 6.38e
| 81 | PCB #100 | 5 | 6.23 | 7.89 | 6.74 |  | 212.1 | 5.87 | 0.03 | 6.01 | 0.04
| 82 | PCB #101 | 5 | 6.38 | 7.7 | 6.9 |  | 211.9 | 6.19 | 0.03 | 6.19 | 0.06 | 6.18-6.27c-e
| 83 | PCB #103 | 5 | 6.22 | 7.8 | 6.74 |  | 212 | 6.29 | 0.11 | 6.19 | 0.1
| 84 | PCB #105 | 5 | 6.65 | 7.78 | 6.92 |  | 209.9 | 6.44 | 0.07 | 6.31 | 0.08 | 6.3-6.72c-e
| 85 | PCB #107 | 5 | 6.71 | 7.75 | 6.92 |  | 210.6 | 6.12 | 0.15 | 6.16 | 0.27
| 86 | PCB #110 | 5 | 6.48 | 7.76 | 6.9 |  | 209.7 | 6.07 | 0.02 | 6.03 | 0.06 | 6.1-6.35c-e
| 87 | PCB #118 | 5 | 6.74 | 7.7 | 6.92 |  | 210.4 | 6.42 | 0.03 | 6.35 | 0.09 | 6.4-6.97c-e
| 88 | PCB #119 | 5 | 6.58 | 7.83 | 6.9 |  | 210.6 | 5.93 | 0.05 | 6.03 | 0
| 89 | PCB #128 | 6 | 6.74 | 8.67 | 7.31 |  | 222.6 | 6.52 | 0.01 | 6.28 | 0.03 | 6.5-6.92c-e
| 90 | PCB #132 | 6 | 6.58 | 8.61 | 7.18 |  | 222.2 | 6.3 | 0.06 | 6.22 | 0.06
| 91 | PCB #134 | 6 | 6.55 | 8.65 | 7.18 |  | 222.2 | 6.53 | 0.1 | 6.34 | 0.07
| 92 | PCB #135 | 6 | 6.64 | 8.57 | 7.18 |  | 222.9 | 6.45 | 0.01 | 6.33 | 0.08
| 93 | PCB #136 | 6 | 6.22 | 8.57 | 7.05 |  | 221.7 | 6.23 | 0.02 | 6.15 | 0.07
| 94 | PCB #138 | 6 | 6.83 | 8.58 | 7.31 |  | 223 | 6.66 | 0.04 | 6.51 | 0.06 | 6.6-6.86c-e
| 95 | PCB #141 | 6 | 6.82 | 8.6 | 7.31 |  | 223.3 | 6.96 | 0.06 | 6.76 | 0.05 | 6.74e
| 96 | PCB #146 | 6 | 6.89 | 8.51 | 7.31 |  | 223.7 | 6.81 | 0.06 | 6.7 | 0.06
| 97 | PCB #151 | 6 | 6.64 | 8.53 | 7.18 |  | 222.9 | 6.52 | 0.01 | 6.45 | 0.07 | 6.55e
| 98 | PCB #153 | 6 | 6.92 | 8.5 | 7.31 |  | 223.5 | 6.81 | 0.06 | 6.7 | 0.06 | 6.4-6.81c-e
| 99 | PCB #155 | 6 | 6.41 | 8.73 | 6.99 |  | 223.6 | 6.56 | 0.15 | 6.61 | 0.24 | 6.88e
| 100 | PCB #156 | 6 | 7.18 | 8.6 | 7.29 |  | 221.8 | 6.52 | 0.07 | 6.38 | 0.11 | 6.96e
| 101 | PCB #158 | 6 | 7.02 | 8.64 | 7.31 |  | 221.6 | 6.67 | 0.03 | 6.55 | 0.1
| 102 | PCB #163 | 6 | 6.99 | 8.56 | 7.31 |  | 221.5 | 6.63 | 0.04 | 6.51 | 0.06
| 103 | PCB #171 | 7 | 7.11 | 9.5 | 7.72 |  | 234.1 | 6.76 | 0.02 | 6.67 | 0.1
| 104 | PCB #172 | 7 | 7.33 | 9.42 | 7.72 |  | 235.1 | 6.51 | 0.13 | 6.52 | 0.13
| 105 | PCB #174 | 7 | 7.11 | 9.44 | 7.61 |  | 234 | 7.04 | 0.04 | 6.79 | 0.07
| 106 | PCB #177 | 7 | 7.08 | 9.42 | 7.61 |  | 234 | 7.07 | 0.06 | 6.84 | 0.07
| 107 | PCB #178 | 7 | 7.14 | 9.35 | 7.61 |  | 234.7 | 6.99 | 0.06 | 6.82 | 0.02
| 108 | PCB #180 | 7 | 7.36 | 9.41 | 7.72 |  | 234.9 | 7.2 | 0.1 | 7.02 | 0.07 | 7.00-7.49c-e
| 109 | PCB #183 | 7 | 7.2 | 9.42 | 7.61 |  | 234.6 | 7.14 | 0.05 | 6.98 | 0.04
| 110 | PCB #185 | 7 | 7.11 | 9.53 | 7.61 |  | 234.4 | 6.98 | 0.06 | 6.84 | 0.08
| 111 | PCB #192 | 7 | 7.52 | 9.55 | 7.72 |  | 234 | 7.1 | 0.06 | 6.98 | 0.06
| 112 | PCB #194 | 8 | 7.8 | 10.29 | 8.12 |  | 246.3 | 7.41 | 0.19 | 7.25 | 0.09
| 113 | PCB #195 | 8 | 7.56 | 10.42 | 8.04 |  | 245.5 | 7.38 | 0.14 | 7.15 | 0.08
| 114 | PCB #197 | 8 | 7.3 | 10.32 | 8 |  | 245.6 | 6.8 | 0.1 | 6.83 | 0.12
| 115 | PCB #199 | 8 | 7.2 | 10.22 | 8.04 |  | 246.2 | 6.83 | 0.07 | 6.76 | 0.12
| 116 | PCB #201 | 8 | 7.62 | 10.24 | 8 |  | 245.5 | 7.45 | 0.15 | 7.26 | 0.06
| 117 | PCB #202 | 8 | 7.24 | 10.18 | 8 |  | 245.3 | 7.12 | 0.1 | 7.09 | 0.09
| 118 | PCB #205 | 8 | 8 | 10.35 | 8.12 |  | 244.8 | 7.15 | 0.13 | 7.19 | 0.1
| 119 | PCB #206 | 9 | 8.09 | 11.23 | 8.47 |  | 257.4 | 7.56 | 0.28 | 7.43 | 0.01
| 120 | PCB #207 | 9 | 7.74 | 11.25 | 8.47 |  | 257 | 6.87 | 0.09 | 6.93 | 0.1
| 121 | PCB #208 | 9 | 7.71 | 11.19 | 8.47 |  | 256.9 | 7.05 | 0.18 | 7.07 | 0.12
| 122 | PCB #4 + #10 | [6 empty] | 4.14 | 0.02 | 4.35 | 0.06
| 123 | PCB #5 + #8 | [6 empty] | 4.6 | 0.03 | 4.82 | 0.07
| 124 | PCB #7 + #9 | [6 empty] | 4.57 | 0.03 | 4.8 | 0.09
| 125 | PCB #12 + #13 | [6 empty] | 4.71 | 0.02 | 4.91 | 0.08
| 126 | PCB #15 + #17 | [6 empty] | 4.95 | 0.03 | 5.16 | 0.07
| 127 | PCB #21 + #33 | [6 empty] | + |  | #53 |  | 5.16±0.02 5.35±0.06
| 128 | PCB #28 + #31 | [6 empty] | 5.26 | 0.02 | 5.45 | 0.06
| 129 | PCB #47 + #48 | [6 empty] | 5.61 | 0.02 | 5.76 | 0.07
| 130 | PCB #49 + #52 | [6 empty] | 5.43 | 0.02 | 5.59 | 0.07
| 131 | PCB #66 + #95 | [6 empty] | 5.94 | 0.05 | 6.1 | 0.06
| 132 | PCB #70 + #76 | [6 empty] | 5.76 | 0.03 | 5.85 | 0.07
| 133 | PCB #84 + #92 | [6 empty] | 5.78 | .0.02 | 5.81 | 0.05
| 134 | PCB #114 + #131 | [6 empty] | 6.2 | 0.02 | 6.22 | 0.04
| 135 | PCB #123 + #149 | [6 empty] | 6.51 | 0.03 | 6.41 | 0.09
| 136 | PCB #124 + #144 | [6 empty] | + |  | #147 |  | 6.59±0.02 6.44±0.04
| 137 | PCB #130 + #137 | [6 empty] | + |  | #176 |  | 6.98±0.08 6.80±0.09
| 138 | PCB #157 + #200 | [6 empty] | 7.47 | 0.14 | 7.47 | 0.07
| 139 | PCB #170 + #190 | [6 empty] | 7.05 | 0.07 | 6.84 | 0.07
| 140 | PCB #182 + #187 | [6 empty] | 7.12 | 0.05 | 6.95 | 0.07
| 141 | PCB #196 + #203 | [6 empty] | 7.39 | 0.16 | 7.28 | 0.08

## Heijden1985
LET OP: Dit is deels permeatie via de GASFASE
eigenschappen van LDPE |  |  |  | Tabel 1: Aromaten |  |  |  |  | Analyse | [11 empty] | contaminaten
|  |  |  | Cbodem | expositietijd | concentratie in drinkwater |  |  | Cgrondwater | C/Cmax | C/Csat | Q |  | P |  | P/Pmax |  |  |  |  | Tolueen | o-Xyleen | m-Xyleen | p-Xyleen | Average
Csat
[6 empty] | LDPE 25 mm | LDPE 32 mm |  |  |  | 1237.87 | LDPE 25 mm | LDPE 32 mm | LDPE 25 mm | LDPE 32 mm | LDPE 25 mm | LDPE 32 mm
eigenschappen per m buislengte |  |  |  | g/kg | dag | mg/l | mg/l |  | g/m3 | relatief |  | g/m2/d | g/m2/d | *10-8 m2/d | *10-8 m2/d |  |  |  | kw | g/g | 118.2461 | 347.1372 | 380.1799 | 364.7983 | 239.3888
Volume | m3 | 0.0003 | 0.00049 | 1.5 | 7 | 97 | 113 |  | 1041.667 |  |  | 0.05293039 | 0.07868222 | 13.86158 | 26.52131 |  |  |  | M | gram/mol | 92.14249 | 106.1867 | 106.19 | 106.1867
r | m3 | 0.00977205 | 0.01248887 | 1.5 | 14 | 164 | 111 |  | 1041.667 |  |  | 0.08949055 | 0.07728962 | 23.43607 | 26.0519 |  |  |  | D | 10-8 m2/d | 22.84125 | 18.12548 | 18.12451 | 18.12548 | 19.11167
Diameter(binnen) | m3 | 0.0195441 | 0.02497774 | 1.5 | 30 | 272 | 192 |  | 1041.667 |  |  | 0.06493522 | 0.05848944 | 17.00544 | 19.71495 |  |  |  | P | 10-8 m2/d | 2700.888 | 6292.029 | 6890.576 | 6612.145 | 4845.299
Diameter (buiten | m3 | 0.025 | 0.032 | 1.5 | 37 | 270 | 214 |  | 1041.667 |  |  | 0.147332 | 0.1490088 | 38.58377 | 50.22619 |  |  |  | Csat | g/L | 0.6105911 | 0.2189336 | 0.1974065 | 0.2109385
dikte | m3 | 0.00272795 | 0.003511131 | 1.5 | 44 | 400 | 300 |  | 1041.667 |  |  | 0.2182696 | 0.2088909 | 57.16115 | 70.41055
Oppervlak | m2 | 0.07853982 | 0.100531 | 1.5 | 51 | 700 | 500 |  | 1041.667 | 100% | 84.15% | 0.3819719 | 0.3481514 | 100.032 | 117.3509 | 100% | 100%
bulkdichtheid zand | kg/l | 1.8 |  | 1 | 9 | 0.17 | 0.18 |  | 694.4444 |  |  | 7.215024e-05 | 9.74824e-05 | 0.0283424 | 0.04928738
vochtgehalte | % | 20% |  | 1 | 17 | 20 | 0.228 |  | 694.4444 |  |  | 0.009549297 | 0.0001389124 | 3.7512 | 0.07023452
Contaminanten gebonden aan zand | % | 75% |  | 1 | 25 | 221 | 180 |  | 694.4444 |  |  | 0.1055197 | 0.1096677 | 41.45076 | 55.44831
|  |  |  | 1 | 36 | 281 | 284 |  | 694.4444 |  |  | 0.09757645 | 0.1258409 | 38.33045 | 63.62553
|  |  |  | 1 | 47 | 293 | 280 |  | 694.4444 | 66.67% | 56.1% | 0.1017434 | 0.1240685 | 39.96733 | 62.7294 | 39.95% | 53.45%
|  |  |  | 1 | 55 |  |  |  | 694.4444
|  |  |  | 0.2 | 16 | 5.3 | 3.4 |  | 138.8889 |  |  | 0.001265282 | 0.001035751 | 2.48517 | 2.618392
|  |  |  | 0.2 | 36 | 65.5 | 54.7 |  | 138.8889 |  |  | 0.01250958 | 0.01333072 | 24.57036 | 33.70025
|  |  |  | 0.2 | 54 | 21.9 | 20.8 |  | 138.8889 |  |  | 0.004647324 | 0.005632317 | 9.12792 | 14.23858
|  |  |  | 0.2 | 68 | 25.5 | 22.3 |  | 138.8889 |  |  | 0.006957345 | 0.007763777 | 13.66509 | 19.62694
|  |  |  | 0.2 | 85 | 29.2 | 27.3 |  | 138.8889 |  |  | 0.006560928 | 0.007827264 | 12.88648 | 19.78744
|  |  |  | 0.2 | 105 | 44.2 | 33.3 |  | 138.8889 | 13.33% | 11.22% | 0.008441578 | 0.00811541 | 16.5803 | 20.51587 | 16.57% | 17.48%
|  |  |  | 0.2 | 121
|  |  |  | tabel 2: gechloreerde koolwaterstoffen |  |  |  |  | Analyse
|  |  |  | Cbodem | expositietijd | concentratie in drinkwater |  |  | Cgrondwater | C/Cmax | C/Csat | Q |  |  | P |  |  | P/Pmax
[6 empty] | LDPE 25 mm |  |  |  |  | Csat | LDPE 25 mm |  |  | LDPE 25 mm |  |  | LDPE 25 mm
[6 empty] | 1,1,1 trichloorethaan | tri | per |  |  | 4000 | 1,1,1 trichloorethaan | tri | per | 1,1,1 trichloorethaan | tri | per | 1,1,1 trichloorethaan | tri | per
|  |  |  | g/kg | dag | mg/l | mg/l | mg/l | g/m3 | relatief |  | g/m2/d | g/m2/d | g/m2/d | *10-8 m2/d | *10-8 m2/d | *10-8 m2/d
|  |  |  | 3 | 7 | 0.25 | 1.23 | 1.28 | 2083.333 |  |  | 0.0001364185 | 0.0006711791 | 0.0006984628 | 0.01786286 | 0.08788526 | 0.09145783
|  |  |  | 3 | 14 | 22.3 | 32.5 | 9.3 | 2083.333 | 30% | 52.08% | 0.01216853 | 0.01773441 | 0.005074769 | 1.593367 | 2.322172 | 0.6644983 | 256.3% | 71.74% | 73.81%
|  |  |  | 3 | 28 | 8.6 | 30.1 | 11.3 | 2083.333 |  |  | 0.002346399 | 0.008212395 | 0.003083059 | 0.3072412 | 1.075344 | 0.4037006
|  |  |  | 3 | 48 | 11.6 | 22.1 | 10.6 | 2083.333 | 30% | 52.08% | 0.002215437 | 0.004220789 | 0.002024451 | 0.2900928 | 0.5526768 | 0.2650848
|  |  |  | 10 | 7 | geen meting
|  |  |  | 10 | 14 | 29 | 151 | 42 | 6944.444 | 100% | 173.6% | 0.01582455 | 0.08239679 | 0.02291831 | 0.6216275 | 3.23675 | 0.900288 | 100% | 100% | 100%
|  |  |  | 10 | 29 | 13.6 | 186 | 22 | 6944.444 |  |  | 0.003463212 | 0.04736451 | 0.005602254 | 0.1360435 | 1.860595 | 0.2200704
|  |  |  | 10 | 45 | 16.8 | 44 | 6.7 | 6944.444 |  |  | 0.004010705 | 0.01050423 | 0.001599507 | 0.1575504 | 0.412632 | 0.0628326
|  |  |  | 10 | 65 | 1.4 | 24 | 2.1 | 6944.444 |  |  | 0.0002673803 | 0.004583662 | 0.0004010705 | 0.01050336 | 0.1800576 | 0.01575504
|  |  |  | 10 | 81 | 22.1 | 35 | 6.8 | 6944.444 | 100% | 173.6% | 0.005275986 | 0.008355635 | 0.00162338 | 0.2072538 | 0.32823 | 0.0637704
Deel 2 proef
|  |  |  | 3 | 7 | 3.14 | 14.4 | 6.3 | 2083.333 |  |  | 0.001713417 | 0.007857707 | 0.003437747 | 0.2243575 | 1.028901 | 0.450144
|  |  |  | 3 | 14 | 1.68 | 10.8 | 1.43 | 2083.333 | 30% | 52.08% | 0.0009167325 | 0.00589328 | 0.0007803139 | 0.1200384 | 0.7716755 | 0.1021755 | 82.35% | 85.92% | 21.19%
|  |  |  | 3 | 28 | 5.7 | 20.1 | 12.8 | 2083.333 |  |  | 0.001555171 | 0.005484025 | 0.003492314 | 0.2036366 | 0.7180869 | 0.4572892
|  |  |  | 3 | 48 | 10.8 | 42.9 | 15 | 2083.333 | 30% | 52.08% | 0.002062648 | 0.008193296 | 0.002864789 | 0.2700864 | 1.072843 | 0.37512
|  |  |  | 10 | 7 | geen meting
|  |  |  | 10 | 14 | 6.8 | 41.9 | 22.5 | 6944.444 | 100% | 173.6% | 0.003710584 | 0.02286374 | 0.01227767 | 0.1457609 | 0.8981445 | 0.4822972 | 100% | 100% | 100%
|  |  |  | 10 | 29 | 0.21 | 45 | 0.33 | 6944.444 |  |  | 5.347606e-05 | 0.01145916 | 8.403381e-05 | 0.002100672 | 0.450144 | 0.003301056
|  |  |  | 10 | 45 | 1.5 | 26.9 | 1.7 | 6944.444 |  |  | 0.0003580986 | 0.006421902 | 0.0004058451 | 0.014067 | 0.2522682 | 0.0159426
|  |  |  | 10 | 65 | 1.7 | 24 | 1.5 | 6944.444 |  |  | 0.0003246761 | 0.004583662 | 0.0002864789 | 0.01275408 | 0.1800576 | 0.0112536
|  |  |  | 10 | 81 | 5.1 | 25.3 | 3.2 | 6944.444 | 100% | 173.6% | 0.001217535 | 0.00603993 | 0.0007639437 | 0.0478278 | 0.2372634 | 0.0300096
Is C-bodem omgewisseld?
Bij het bemonsteren van de LDPE buizen is zeer veel contaminanten verwijderd. De concentraties lopen daarom na verloop van tijd af. Alleen metingen na 14 dage zijn geschikt voor interpretatie
|  |  |  | Tabel 1: Alifaten |  |  |  |  | Analyse
|  |  |  | Cbodem | expositietijd | concentratie in drinkwater |  |  | Cgrondwater | C/Cmax | C/Csat | Q |  | P |  | P/Pmax
Csat
[6 empty] | hept | isooc |  |  |  | 0 | hept | isooc | hept | isooc | hept | isooc
|  |  |  | g/kg | dag | mg/l | mg/l |  | g/m3 | relatief |  | g/m2/d | g/m2/d | *10-8 m2/d | *10-8 m2/d
|  |  |  | 1 | 17 | 18.1 | 12.4 |  | 694.4444 |  |  | 0.004066877 | 0.003555241 | 1.59757 | 1.79754
|  |  |  | 1 | 37 | 20 | 16.7 |  | 694.4444 |  |  | 0.003819719 | 0.00406989 | 1.50048 | 2.057748
|  |  |  | 1 | 55 | 29.2 | 31.2 |  | 694.4444 |  |  | 0.006196432 | 0.008448475 | 2.434112 | 4.271573
|  |  |  | 1 | 70 | 40.9 | 42.3 |  | 694.4444 |  |  | 0.0104151 | 0.01374502 | 4.091309 | 6.949521
|  |  |  | 1 | 86 | 54.5 | 54.7 |  | 694.4444 |  |  | 0.01301092 | 0.0166634 | 5.11101 | 8.425062 | 100% | 100%
|  |  |  | 0.2 | 17 | 9.4 | 3.1 |  | 138.8889 |  |  | 0.00211208 | 0.0008888101 | 4.148386 | 2.246925
|  |  |  | 0.2 | 37 | 11.7 | 6.8 |  | 138.8889 |  |  | 0.002234535 | 0.001657201 | 4.388904 | 4.189428
|  |  |  | 0.2 | 55 | 16.5 | 14 |  | 138.8889 |  |  | 0.003501409 | 0.003790982 | 6.8772 | 9.583658
|  |  |  | 0.2 | 70 | 16.9 | 16.5 |  | 138.8889 |  |  | 0.00430355 | 0.005361532 | 8.452704 | 13.55403
|  |  |  | 0.2 | 86 | 20.8 | 22.6 |  | 138.8889 |  |  | 0.004965634 | 0.006884695 | 9.753121 | 17.40461
|  |  |  | 0.2 | 106 | 43 | 45.4 |  | 138.8889 | 20% | 11.22% | 0.008212395 | 0.01106425 | 16.13016 | 27.97059 | 315.6% | 332%

## Hinrichs2002
Hinrichs Piringer 2002 Evaluation of migration models to be used - EC BCR
| Tabel 1: Diffusion coefficients LDPE | [8 empty] | Analyse |  |  |  |  | legenda
| LDPE | M | type of | temp range |  | Dldpe,exp |  | opmerking | temo | Dldpe,mod | factor | Dp | Dp | Dc=0 / D | D = concentration independent average diffusion coefficient
| 23 Celcius |  | diffusion |  |  |  |  | temperatuur |  | JRC-model |  |  |  |  | Dc=0 = diffusion coefficient at zero diffusant concentration
|  | gram/mol | coefficient | Celcius |  | 10-8 cm2/s | m2/d |  | Celcius |  |  |  | C=0 |  | (* = diffusion extrapolated to 23 Celcius
1 | Methane | 16 | D | 10 | 50 | 18 | 1.8e-11 |  | 23 | 20.15842 | 1 | 18 |  |  | (** = diffusion coefficient at temperature range given in table
2 | Methane | 16 | D | 15 | 50 | 1.94 | 1.94e-12 |  | 23 | 20.15842 | 1 | 1.94
3 | Methane | 16 | D | 5 | 50 | 15 | 1.5e-11 |  | 23 | 20.15842 | 1 | 15
4 | Ethylene | 28.1 | Dc=0 | 5 | 35 | 13.4 | 1.34e-11 |  | 23 | 14.14059 | 1 |  | 13.4 | 108.9%
5 | Ethylene | 28.1 | D | 23 | 73 | 12.3 | 1.23e-11 |  | 23 | 14.14059 | 1 | 12.3
6 | Ethane | 30.1 | D | 25 | 50 | 7.8 | 7.8e-12 |  | 23 | 13.41643 | 1 | 7.8
7 | Ethane | 30.1 | Dc=0 | -30 | 30 | 5.7 | 5.7e-12 | * | 23 | 13.41643 | 1 |  | 5.7 | 89.76%
8 | Ethane | 30.1 | D | 0 | 50 | 4.9 | 4.9e-12 |  | 23 | 13.41643 | 1 | 4.9
9 | Methanol | 32 | D | 23 |  | 4.8 | 4.8e-12 |  | 23 | 12.77808 | 1 | 4.8
10 | Methanol | 32 | Dc=0 | 23 |  | 1.95 | 1.95e-12 |  | 23 | 12.77808 | 1 |  | 1.95 | 40.62%
11 | Allene | 40.1 | D | 10 | 50 | 9.1 | 9.1e-12 |  | 23 | 10.49587 | 1 | 9.1
12 | Propylene | 42.1 | D | 10 | 50 | 5.2 | 5.2e-12 |  | 23 | 10.022 | 1 | 5.2
13 | Propane | 44.1 | D | 10 | 50 | 3.1 | 3.1e-12 |  | 23 | 9.577374 | 1 | 3.1
14 | Propane | 44.1 | D | 25 | 55 | 2.1 | 2.1e-12 | * | 23 | 9.577374 | 1 | 2.1
15 | Propane | 44.1 | Dc=0 | 20 | 50 | 1.7 | 1.7e-12 |  | 23 | 9.577374 | 1 |  | 1.7 | 130.8%
16 | Propane | 44.1 | Dc=0 | 5 | 35 | 5.1 | 5.1e-12 |  | 23 | 9.577374 | 1 |  | 5.1
17 | Propionitrile | 55.1 | D | 25 |  | 0.5 | 5e-13 | ** | 25 | 7.557264 | 1 | 0.5
18 | Isobutylene | 56.1 | D | -8 | 30 | 4 | 4e-12 |  | 23 | 7.403192 | 1 | 4
19 | Isobutylene | 56.1 | Dc=0 | -8 | 30 | 2.6 | 2.6e-12 |  | 23 | 7.403192 | 1 |  | 2.6 | 65%
20 | Acetone | 58.1 | D | 25 |  | 0.7 | 7e-13 | ** | 25 | 7.107364 | 1 | 0.7
21 | Butane | 58.1 | D | 30 | 60 | 3.6 | 3.6e-12 | * | 23 | 7.107364 | 1 | 3.6
22 | Butane | 58.1 | D | 25 |  | 1.95 | 1.95e-12 | ** | 25 | 7.107364 | 1 | 1.95
23 | Butane | 58.1 | D | 25 |  | 1.4 | 1.4e-12 |  | 23 | 7.107364 | 1 | 1.4
24 | n-Butane | 58.1 | Dc=0 | 23 |  | 4.5 | 4.5e-12 |  | 23 | 7.107364 | 1 |  | 4.5
25 | Neopentane | 72.1 | D | 25 | 50 | 0.154 | 1.54e-13 | * | 23 | 5.416306 | 1 | 0.154
26 | n-Pentane | 72.1 | D | 25 | 50 | 0.773 | 7.73e-13 | * | 23 | 5.416306 | 1 | 0.773
27 | n-Pentane | 72.1 | Dc=0 | 23 |  | 2.5 | 2.5e-12 |  | 23 | 5.416306 | 1 |  | 2.5
28 | n-Buthylaldehyde | 72.1 | D | 25 |  | 1.18 | 1.18e-12 | ** | 25 | 5.416306 | 1 | 1.18
29 | n-Buthylaldehyde | 72.1 | D | 25 |  | 1.05 | 1.05e-12 | ** | 25 | 5.416306 | 1 | 1.05
30 | Butanol | 72.1 | D | 25 |  | 0.028 | 2.8e-14 | ** | 25 | 5.416306 | 1 | 0.028
31 | Butylalcohol | 74.1 | D | 25 |  | 1.08 | 1.08e-12 | ** | 25 | 5.219138 | 1 | 1.08
32 | Butylalcohol | 74.1 | D | 25 |  | 0.9 | 9e-13 | ** | 25 | 5.219138 | 1 | 0.9
33 | Benzene | 78.1 | Dc=0 | 25 | 50 | 0.99 | 9.9e-13 | * | 23 | 4.851621 | 1 |  | 0.99
34 | Benzene | 78.1 | Dc=0 | 25 | 45 | 1.1 | 1.1e-12 | * | 23 | 4.851621 | 1 |  | 1.1
35 | Benzene | 78.1 | Dc=0 | 23 |  | 3 | 3e-12 |  | 23 | 4.851621 | 1 |  | 3
36 | Benzene | 78.1 | Dc=0 | 25 |  | 1.2 | 1.2e-12 | * | 23 | 4.851621 | 1 |  | 1.2
37 | Benzene | 78.1 | Dc=0 | 25 |  | 2 | 2e-12 | ** | 25 | 4.851621 | 1 |  | 2
38 | Benzene | 78.1 | Dc=0 | 30 | 40 | 1.5 | 1.5e-12 | * | 23 | 4.851621 | 1 |  | 1.5
39 | Benzene | 78.1 | Dc=0 | 23 |  | 0.38 | 3.8e-13 |  | 23 | 4.851621 | 1 |  | 0.38
40 | Benzene | 78.1 | Dc=0 | 25 | 45 | 1.08 | 1.08e-12 | * | 23 | 4.851621 | 1 |  | 1.08
41 | Benzene | 78.1 | Dc=0 | 25 |  | 0.4 | 4e-13 | ** | 25 | 4.851621 | 1 |  | 0.4
42 | Dimethylsulfideoxide (DMSO) | 78.1 | D | 30 | 45 | 0.25 | 2.5e-13 | * | 23 | 4.851621 | 1 | 0.25
43 | Hexene-2 | 84.2 | Dc=0 | 25 | 50 | 0.71 | 7.1e-13 | * | 23 | 4.352275 | 1 |  | 0.71
44 | Cyclohexane | 84.2 | Dc=0 | 25 | 50 | 0.41 | 4.1e-13 | * | 23 | 4.352275 | 1 |  | 0.41
45 | Cyclohexane | 84.2 | Dc=0 | 25 |  | 0.61 | 6.1e-13 | ** | 25 | 4.352275 | 1 |  | 0.61
46 | Cyclohexane | 84.2 | Dc=0 | 23 |  | 0.2 | 2e-13 |  | 23 | 4.352275 | 1 |  | 0.2
47 | Cyclohexane | 84.2 | Dc=0 | 25 | 30 | 0.17 | 1.7e-13 | * | 23 | 4.352275 | 1 |  | 0.17
48 | Pentanal | 86.1 | D | 25 |  | 0.07 | 7e-14 | ** | 25 | 4.21016 | 1 | 0.07
49 | n-Hexane | 86.2 | Dc=0 | 25 | 50 | 0.54 | 5.4e-13 | * | 23 | 4.202844 | 1 |  | 0.54 | 90.84%
50 | n-Hexane | 86.2 | Dc=0 | 25 | 45 | 0.88 | 8.8e-13 | * | 23 | 4.202844 | 1 |  | 0.88
51 | n-Hexane | 86.2 | Dc=0 | 25 | 35 | 0.12 | 1.2e-13 | * | 23 | 4.202844 | 1 |  | 0.12
52 | n-Hexane | 86.2 | Dc=0 | 25 | 50 | 1 | 1e-12 | * | 23 | 4.202844 | 1 |  | 1
53 | n-Hexane | 86.2 | Dc=0 | 25 |  | 1.26 | 1.26e-12 | ** | 25 | 4.202844 | 1 |  | 1.26
54 | n-Hexane | 86.2 | Dc=0 | 23 |  | 2.1 | 2.1e-12 |  | 23 | 4.202844 | 1 |  | 2.1
55 | n-Hexane | 86.2 | D | 25 |  | 1.05 | 1.05e-12 | ** | 25 | 4.202844 | 1 | 1.05
56 | n-Hexane | 86.2 | D | 25 |  | 0.9 | 9e-13 | ** | 25 | 4.202844 | 1 | 0.9
57 | n-Hexane | 86.2 | Dc=0 | 25 |  | 0.3 | 3e-13 | ** | 25 | 4.202844 | 1 |  | 0.3
58 | 3-Methylpentane | 86.2 | Dc=0 | 25 | 50 | 0.41 | 4.1e-13 | * | 23 | 4.202844 | 1 |  | 0.41
59 | Neohexane | 86.2 | Dc=0 | 25 | 50 | 0.28 | 2.8e-13 | * | 23 | 4.202844 | 1 |  | 0.28
60 | Tetrafluormethane | 88 | Dc=0 | 25 | 50 | 0.74 | 7.4e-13 |  | 23 | 4.073848 | 1 |  | 0.74
61 | Ethylacetate | 88.1 | D | 25 |  | 5.3 | 5.3e-12 | ** | 25 | 4.066828 | 1 | 5.3
62 | Ethylacetate | 88.1 | D | 25 |  | 4.7 | 4.7e-12 | ** | 25 | 4.066828 | 1 | 4.7
63 | p-Dioxane | 88.1 | Dc=0 | 25 | 50 | 0.4 | 4e-13 | * | 23 | 4.066828 | 1 |  | 0.4
64 | 1-Pentanol | 88.2 | D | 25 |  | 0.635 | 6.35e-13 | ** | 25 | 4.059824 | 1 | 0.635
65 | 2-Pentanol | 88.2 | D | 25 |  | 0.969 | 9.69e-13 | ** | 25 | 4.059824 | 1 | 0.969
66 | Toluene | 92.1 | Dc=0 | 25 |  | 1.8 | 1.8e-12 | ** | 25 | 3.798092 | 1 |  | 1.8
67 | Toluene | 92.1 | Dc=0 | 25 | 45 | 1.05 | 1.05e-12 | * | 23 | 3.798092 | 1 |  | 1.05
68 | Toluene | 92.1 | Dc=0 | 30 | 50 | 1.4 | 1.4e-12 | * | 23 | 3.798092 | 1 |  | 1.4
69 | Toluene | 92.1 | Dc=0 | 25 |  | 3.2 | 3.2e-12 | ** | 25 | 3.798092 | 1 |  | 3.2
70 | Phenol | 94.1 | D | 23 |  | 0.005 | 5e-15 |  | 23 | 3.672064 | 1 | 0.005
71 | n-Heptane | 100.2 | Dc=0 | 25 | 30 | 0.35 | 3.5e-13 | * | 23 | 3.318566 | 1 |  | 0.35
72 | n-Heptane | 100.2 | Dc=0 | 25 | 45 | 0.11 | 1.1e-13 | * | 23 | 3.318566 | 1 |  | 0.11
73 | n-Heptane | 100.2 | Dc=0 | 25 | 50 | 0.9 | 9e-13 | * | 23 | 3.318566 | 1 |  | 0.9
74 | n-Hexylaldehyde | 100.2 | D | 25 |  | 0.8 | 8e-13 | * | 23 | 3.318566 | 1 | 0.8
75 | n-Hexylaldehyde | 100.2 | D | 25 |  | 0.6 | 6e-13 | ** | 25 | 3.318566 | 1 | 0.6
76 | cis-3-Hexen-1-ol | 100.2 | D | 23 |  | 1.4 | 1.4e-12 |  | 23 | 3.318566 | 1 | 1.4
77 | Hexanal | 100.2 | D | 25 |  | 0.03 | 3e-14 | ** | 25 | 3.318566 | 1 | 0.03
78 | Ethylpriopionate | 102.1 | Dc=0 | 30 |  | 1.22 | 1.22e-12 | ** | 30 | 3.217178 | 1 |  | 1.22
79 | Hexylalcohol | 102.2 | D | 25 |  | 0.7 | 7e-13 | ** | 25 | 3.211949 | 1 | 0.7
80 | 1-Hexanol | 102.2 | D | 25 |  | 1.44 | 1.44e-12 | ** | 25 | 3.211949 | 1 | 1.44
81 | 2-Hexanol | 102.2 | D | 25 |  | 0.405 | 4.05e-13 | ** | 25 | 3.211949 | 1 | 0.405
82 | Hexylalcohol | 102.2 | D | 25 |  | 0.6 | 6e-13 | ** | 25 | 3.211949 | 1 | 0.6
83 | o-Xylene | 106.2 | Dc=0 | 25 |  | 0.94 | 9.4e-13 | ** | 25 | 3.011131 | 1 | 0.94
84 | m-Xylene | 106.2 | Dc=0 | 25 |  | 1.46 | 1.46e-12 | ** | 25 | 3.011131 | 1 | 1.46
| Tabel 2: Diffusion coefficients HDPE | [8 empty] | Analyse
| HDPE | M | type of | temp range |  | Dhdpe,exp |  | opmerking |  | Dldpe,mod | factor | Dp | Dp | Dc=0 / D
| 23 Celcius |  | diffusion |  |  |  |  | temperatuur |  | JRC-model
|  | gram/mol | coefficient | Celcius |  | 10-8 cm2/s | m2/s | [5 empty] | C=0
85 | Methane | 16 | D | 5 | 55 | 5.1 | 5.1e-12 |  | 23 | 1.965845 | 1 | 5.1
86 | Methane | 16 | D | 25 | 50 | 0.95 | 9.5e-13 | * | 23 | 1.965845 | 1 | 0.95
87 | Ethane | 30.1 | D | 5 | 55 | 1.27 | 1.27e-12 |  | 23 | 1.308368 | 1 | 1.27
88 | Ethane | 30.1 | D | 0 | 50 | 2.78 | 2.78e-12 |  | 23 | 1.308368 | 1 | 2.78
89 | Ethane | 30.1 | D | 25 | 50 | 0.93 | 9.3e-13 | * | 23 | 1.308368 | 1 | 0.93
90 | Ethane | 30.1 | Dc=0 | 23 |  | 1.7 | 1.7e-12 |  | 23 | 1.308368 | 1 |  | 1.7 | 98.12%
91 | Ethane | 30.1 | D | 25 | 60 | 1.95 | 1.95e-12 | * | 23 | 1.308368 | 1 | 1.95
92 | Allene | 40.1 | D | 5 | 55 | 2.18 | 2.18e-12 |  | 23 | 1.023555 | 1 | 2.18
93 | Cyclopropane | 42.1 | D | 30 | 55 | 1.15 | 1.15e-12 | * | 23 | 0.9773431 | 1 | 1.15
94 | Propylene | 42.1 | D | 5 | 55 | 0.92 | 9.2e-13 |  | 23 | 0.9773431 | 1 | 0.92
95 | Propane | 44.1 | D | 5 | 50 | 0.47 | 4.7e-13 |  | 23 | 0.9339835 | 1 | 0.47
96 | Butane | 58.1 | D | 40 | 60 | 0.52 | 5.2e-13 | * | 23 | 0.6931086 | 1 | 0.52
97 | Butane | 58.1 | D | 25 |  | 3.6 | 3.6e-12 | ** | 25 | 0.6931086 | 1 | 3.6
98 | Butane | 58.1 | D | 25 |  | 0.7 | 7e-13 | ** | 25 | 0.6931086 | 1 | 0.7
99 | Butane | 58.1 | D | 25 |  | 1 | 1e-12 | ** | 25 | 0.6931086 | 1 | 1
100 | Neopentane | 72.1 | D | 45 | 80 | 0.085 | 8.5e-14 | * | 23 | 0.528197 | 1 | 0.085
101 | Neopentane | 72.1 | D | 25 | 50 | 0.28 | 2.8e-13 | * | 23 | 0.528197 | 1 | 0.28
102 | n-Pentane | 72.1 | D | 25 | 50 | 0.263 | 2.63e-13 | * | 23 | 0.528197 | 1 | 0.263
103 | n-Butylaldehyde | 72.1 | D | 25 |  | 0.64 | 6.4e-13 | ** | 25 | 0.528197 | 1 | 0.64
104 | n-Butylaldehyde | 72.1 | D | 25 |  | 0.44 | 4.4e-13 | ** | 25 | 0.528197 | 1 | 0.44
105 | Butanol | 72.1 | D | 25 |  | 0.359 | 3.59e-13 | ** | 25 | 0.528197 | 1 | 0.359
106 | Butylalcohol | 74.1 | D | 25 |  | 0.48 | 4.8e-13 | ** | 25 | 0.5089692 | 1 | 0.48
107 | Butylalcohol | 74.1 | D | 25 |  | 0.25 | 2.5e-13 | ** | 25 | 0.5089692 | 1 | 0.25
108 | Benzene | 78.1 | D | 23 |  | 0.4 | 4e-13 |  | 23 | 0.473129 | 1 | 0.4
109 | Benzene | 78.1 | D | 20 | 40 | 0.32 | 3.2e-13 |  | 23 | 0.473129 | 1 | 0.32
110 | Pentanal | 86.1 | D | 25 |  | 0.28 | 2.8e-13 | ** | 25 | 0.4105739 | 1 | 0.28
111 | n-Hexane | 86.2 | D | 23 |  | 0.3 | 3e-13 |  | 23 | 0.4098605 | 1 | 0.3
112 | n-Hexane | 86.2 | D | 25 |  | 0.6 | 6e-13 | ** | 25 | 0.4098605 | 1 | 0.6
113 | n-Hexane | 86.2 | D | 25 |  | 0.38 | 3.8e-13 | ** | 25 | 0.4098605 | 1 | 0.38
114 | Ethylacetaat | 88.1 | D | 25 |  | 0.29 | 2.9e-13 | ** | 25 | 0.3965962 | 1 | 0.29
115 | Ethylacetaat | 88.1 | D | 25 |  | 0.2 | 2e-13 | ** | 25 | 0.3965962 | 1 | 0.2
116 | 1-Pentanol | 88.2 | D | 25 |  | 0.293 | 2.93e-13 | ** | 25 | 0.3959132 | 1 | 0.293
117 | 2-Pentanol | 88.2 | D | 25 |  | 0.253 | 2.53e-13 | ** | 25 | 0.3959132 | 1 | 0.253
118 | Toluene | 92.1 | Dc=0 | 30 |  | 0.32 | 3.2e-13 | ** | 30 | 0.3703891 | 1 |  | 0.32 | 128.7%
119 | Toluene | 92.1 | Dc=0 | 30 |  | 0.34 | 3.4e-13 | ** | 30 | 0.3703891 | 1 |  | 0.34 | 81.86%
120 | n-Hexylaldehyde | 100.2 | D | 25 |  | 0.7 | 7e-13 | ** | 25 | 0.3236258 | 1 | 0.7
121 | n-Hexylaldehyde | 100.2 | D | 25 |  | 0.285 | 2.85e-13 | ** | 25 | 0.3236258 | 1 | 0.285

## Islam 2009
table 5: aged / unaged Geomembrane 1 (HDPE) | [10 empty] | Reductie
| Unaged |  |  | Aged 13 months; crystallinity 46% |  |  | Aged 32 months; crystallinity 54% |  |  |  | Aged 13 months; crystallinity 46% |  |  | Aged 32 months; crystallinity 54%
| K | D | P | K | D | P | K | D | P |  | K | D | P | K | D | P
| partitie | Diffusie | permeatie | partitie | Diffusie | permeatie | partitie | Diffusie | permeatie
| - | 10E-12 m2/s | 10E-12 m2/s | - | 10E-12 m2/s | 10E-12 m2/s | - | 10E-12 m2/s | 10E-12 m2/s
Benzene | 55 | 0.24 | 13 | 45 | 0.18 | 7.9 | 35 | 0.14 | 4.9 |  | 0.8181818 | 0.75 | 0.6076923 | 0.6363636 | 0.5833333 | 0.3769231
Chloroform | 125 | 0.22 | 28 | 100 | 0.18 | 18 | 80 | 0.14 | 11 |  | 0.8 | 0.8181818 | 0.6428571 | 0.64 | 0.6363636 | 0.3928571
Ethylbenzene | 345 | 0.18 | 62 | 300 | 0.14 | 42 | 230 | 0.11 | 25 |  | 0.8695652 | 0.7777778 | 0.6774194 | 0.6666667 | 0.6111111 | 0.4032258
M&p-xylenes | 440 | 0.17 | 75 | 350 | 0.13 | 46 | 260 | 0.1 | 26 |  | 0.7954545 | 0.7647059 | 0.6133333 | 0.5909091 | 0.5882353 | 0.3466667
a-xylenes | 320 | 0.17 | 54 | 290 | 0.12 | 35 | 235 | 0.09 | 21 |  | 0.90625 | 0.7058824 | 0.6481481 | 0.734375 | 0.5294118 | 0.3888889
table 6: aged / unaged Geomembrane 2 (HDPE)
Benzene | 50 | 0.19 | 9.5 | 40 | 0.15 | 5.7 | 30 | 0.13 | 3.9 |  | 0.8 | 0.7894737 | 0.6 | 0.6 | 0.6842105 | 0.4105263
Chloroform | 100 | 0.19 | 19 | 80 | 0.15 | 12 | 60 | 0.11 | 6.6 |  | 0.8 | 0.7894737 | 0.6315789 | 0.6 | 0.5789474 | 0.3473684
Ethylbenzene | 310 | 0.16 | 50 | 270 | 0.12 | 32 | 230 | 0.09 | 21 |  | 0.8709677 | 0.75 | 0.64 | 0.7419355 | 0.5625 | 0.42
M&p-xylenes | 340 | 0.15 | 51 | 290 | 0.11 | 32 | 250 | 0.08 | 20 |  | 0.8529412 | 0.7333333 | 0.627451 | 0.7352941 | 0.5333333 | 0.3921569
a-xylenes | 295 | 0.14 | 41 | 255 | 0.11 | 28 | 220 | 0.08 | 18 |  | 0.8644068 | 0.7857143 | 0.6829268 | 0.7457627 | 0.5714286 | 0.4390244
[10 empty] | average | 0.8377767 | 0.7664543 | 0.6371407 | 0.6691307 | 0.5878875 | 0.3917638
[10 empty] | stdev | 0.03971598 | 0.0325665 | 0.02752577 | 0.06447437 | 0.04664187 | 0.02934246
[10 empty] | log average | -0.07687171 | -0.1155137 | -0.1957646 | -0.1744891 | -0.2307058 | -0.4069757

## Joo2005
| Joo 2005 Estimation of mass transfer parameters - ASCE | [9 empty] | Analyse
| table 1: impact of concentration, Permeation test (MDCA) | [12 empty] | table 4: Immersiontest
|  | Organic compound | Sw | Cw/Sw | KHDPE,p (50 mg/l) | KHDPE,p (100 mg/l) | Dp (50 mg/l) |  | Dp (100 mg/l) |  | K(50)/K(100) | D(50)/D(100) | P(50)/P(100) | KHDPE,i (50 mg/l) | Di (50 mg/l)
|  |  | Aquaous solubility |  | Partition coefficient (50 mg/l) permeation experiment | Partition coefficient (100 mg/l) permeation experiment | [5 empty] | increase D 50 --> 100 mg |  | Partition coefficient (50 mg/l) immersion experiment | Diffusion coefficient (50 mg/l) immersion experiment
|  |  | mg/l | 75 mg/l | - | - | 10-9 cm2/s | m2/d | 10-9 cm2/s |  |  | % |  | - | 10-9 cm2/s
1 | BZ | Benzene | 1780 | 4.213% | 60.58 | 91.12 | 4.59 | 4.59e-13 | 7.3 | 7.3e-13 | 66.48% | 62.88% | 41.8% | 47.06 | 4.01 | 4.01e-13
2 | CF | Chloroform | 8000 | 0.9375% | 56.66 | 63.01 | 4.19 | 4.19e-13 | 3.51 | 3.51e-13 | 89.92% |  |  | 43.51 | 3.19 | 3.19e-13
3 | EB | Ethylbenzene | 152 | 49.34% | 231.92 | 269.42 | 2.15 | 2.15e-13 | 2.97 | 2.97e-13 | 86.08% | 72.39% | 62.31% | 162.62 | 1.94 | 1.94e-13
4 | MC | Methylene chloride | 20000 | 0.375% | 17.26 | 17.07 | 5.09 | 5.09e-13 | 7.21 | 7.21e-13 | 101.1% | 70.6% | 71.38% | 12.6 | 5.12 | 5.12e-13 | dD%/dC%
5 | PCE | Tetrachloroethylene | 150 | 50% | 273.77 | 275.05 | 2.31 | 2.31e-13 | 2.93 | 2.93e-13 | 99.53% | 78.84% | 78.47% | 175.19 | 2.25 | 2.25e-13
6 | TOL | Toluene | 515 | 14.56% | 112.85 | 126.31 | 2.28 | 2.28e-13 | 3.94 | 3.94e-13 | 89.34% | 57.87% | 51.7% | 59.76 | 3.93 | 3.93e-13
7 | 1,1,1-TCA | 1,1,1-trichloroethane | 4400 | 1.705% | 82.13 | 73.71 | 1.99 | 1.99e-13 | 4.11 | 4.11e-13 | 111.4% | 48.42% | 53.95% | 51.26 | 3.08 | 3.08e-13
8 | TCE | trichloroethylene | 1100 | 6.818% | 131.44 | 148.92 | 2.89 | 2.89e-13 | 4.54 | 4.54e-13 | 88.26% | 63.66% | 56.18% | 62.29 | 3.63 | 3.63e-13
9 | o-XYL | o-xylene | 175 | 42.86% | 438.21 | 436.57 | 1.25 | 1.25e-13 | 1.81 | 1.81e-13 | 100.4% | 69.06% | 69.32% | 237.87 | 2.05 | 2.05e-13
10 | p-XYL | p-xylene | 198 | 37.88% | 357.35 | 383.39 | 1.91 | 1.91e-13 | 2.69 | 2.69e-13 | 93.21% | 71% | 66.18% | 221.53 | 3.27 | 3.27e-13
| HDPE | 0,94 mg/l
Temperature?
partitie is niet afhankelijk van concentratie
Diffusie neemt toe met hogere concentratie volgens exponentiele curve
klopt Diffusie coefficient 10^-9 cm2/s. Er is nl een groot verschil met andere metingen

## Lohman2011
Lohmann 2011 Critical Review of Low-Density Polyethylene’s Partitioning - ACS
Tabel S15
|  |  | S1 Physio Chemical properties |  | MW | LogKow |  | LogKow | logCwsat |  |  | logKhdw | logKhdw | Vm | Vm | logCwsat | Kpw | Kpw | Kpw | Kpw | Kpw | Kpw | Kpw | Kpw | Kpw |  |  | Dpe
[6 empty] | a |  |  | log Kow = 0.021 MW (g/mol) + 0.65 (Ma et al., 2010) |  | g/l | Schwarzenbach et al., 2003 | SPARC | SPARC | Schwarzenbach et al., 2003
[5 empty] | (g/mol) | (-) |  |  | mol/m3 | [6 empty] | g/l | Booij et al., 2003 | Adams et al 2007 | Cornelissen et al 2008 | Fernandez et al 2009 | Smedes et al 2009 | Perron et al 2009 | Hale et al 2010 | Hale et al 2010 | Adams et al 2007 |  |  | Russina et al 2010 | Hale et al 2010 | Simko et al 1999 | Russina et al 2007
PAHs
|  |  | naphthalene | 310 | 128.2 | 3.4 |  |  | -0.0124 |  | 0.1245914 | 3.7 | 3.7 | 124.6 | 108.5 | 0.1245914 |  |  | 3 |  | 2.8 | [9 empty] | -11.8
Partitie coefficient voor vele contaminanten |  |  | acenaphthylene | -1696 | 152.2 | 3.9 |  |  | -0.7804 |  | 0.02523566 | 4.2 | 3.9 | 139.1 | 121.6 | 0.02523566 | 3.7 |  |  |  | 3.2 | [6 empty] | -12.36
|  |  | acenaphthene | -1536 | 154.2 | 4 |  |  | -0.8444 |  | 0.02206401 | 4.4 | 4.4 | 142 | 125.9 | 0.02206401 |  |  |  |  | 3.6 | [6 empty] | -12.26
Partitiecoefficient (K) LDPE neemt af bij hogere temperatuur: dH = - 25 kJ/mol |  |  | fluorene | -1537 | 166.2 | 4.1 |  |  | -1.2284 |  | 0.009822703 | 4.5 | 4.5 | 154.8 | 133.5 | 0.009822703 |  |  | 3.8 |  | 3.8 | 3.4 |  |  | 4.2 |  |  | -12.29
|  |  | phenanthrene | -1538 | 178.2 | 4.5 |  |  | -1.6124 |  | 0.004350185 | 5 | 5.1 | 160.6 | 145.4 | 0.004350185 | 4.3 | 4.3 | 4.1 | 4.3 | 4.2 |  | 4.2 | 4.2 |  |  |  | -12.45 | -12.73
|  |  | anthracene | -1539 | 178.2 | 4.6 |  |  | -1.6124 |  | 0.004350185 | 5.1 | 5.1 | 159.1 | 145.4 | 0.004350185 |  |  | 4.4 | 4.3 | 4.3 | 4.6 | 4.4 | 4.3 |  |  |  | -12.36 | -12.73
|  |  | fluoranthene | -1540 | 202.3 | 5 |  |  | -2.3836 |  | 0.0008363651 | 5.6 | 5.7 | 196.1 | 158.5 | 0.0008363651 | 4.9 | 4.9 | 4.9 | 4.9 | 4.9 | 4.8 |  |  | 5 |  |  | -12.7 |  | -13.15 | -12.5
|  |  | pyrene | -1541 | 202.3 | 5 |  |  | -2.3836 |  | 0.0008363651 | 5.6 | 5.8 | 182.3 | 158.5 | 0.0008363651 | 5.1 | 5 | 5 | 4.7 | 5.1 |  | 5.1 | 5 |  |  |  |  | -13.4 | -13.26
|  |  | chrysene | -1543 | 228.3 | 5.7 |  |  | -3.2156 |  | 0.0001389652 | 6.4 | 6.5 | 196.5 | 182.3 | 0.0001389652 | 5.6 | 5.7 | 5.6 | 5.5 | 5.8 | 5.5 | [5 empty] | -13.28
|  |  | benz(a)anthracene | -1542 | 228.3 | 5.8 |  |  | -3.2156 |  | 0.0001389652 | 6.6 | 6.4 | 195.1 | 182.3 | 0.0001389652 | 5.5 | 5.7 | 5.6 | 5.5 | 5.7 | [6 empty] | -13.28
Howell et al | Diffusion coefficient based on film stacking. |  | benzo(a)pyrene | -1547 | 252.3 | 6.1 |  |  | -3.9836 |  | 2.620096e-05 | 6.9 | 7.3 | 218.2 | 195.4 | 2.620096e-05 | 5.9 |  | 6.2 | 6.4 | 6.8
| 31 celcius |  | benzo(b)fluoranthene | -1544 | 252.3 | 5.9 |  |  | -3.9836 |  | 2.620096e-05 | 6.7 | 7.2 | 232 | 195.4 | 2.620096e-05 |  |  | 6.1 | 6.3 | 6.7 | [6 empty] | -13.7
|  |  | benzo(k)fluoranthene | -1545 | 252.3 | 5.9 |  |  | -3.9836 |  | 2.620096e-05 | 6.6 | 7.1 | 229.5 | 195.4 | 2.620096e-05 |  |  |  | 6.3
|  |  | benzo(e)pyrene | -1546 | 252.3 | 6.1 | # |  | -3.9836 |  | 2.620096e-05 | 6.9 | 7.3 | 219.6 | 195.4 | 2.620096e-05 | 5.8 | 6.2 | 6.3
|  |  | benzo(a)perylene |  | 252.3 | [8 empty] | 218.2 | [13 empty] | -13.72 |  | -13.6
|  |  | benzo(g,h,i)perylene |  | 276.3 | [8 empty] | 241.3 | [13 empty] | -13.75
|  |  | dibenzo(a,h)anthracene |  | 278.3 | [8 empty] | 244.2 | [13 empty] | -13.69
|  |  | perylene | -1548 | 252.3 | 6.1 | # |  | -3.9836 |  | 2.620096e-05 | 6.9 | 7.3 | 219.6 | 195.4 | 2.620096e-05 |  | 6.5 |  |  |  | 5.9
|  |  | 2-methylphenanthrene | -1552 | 192.3 | 4.7 | # |  | -2.0636 |  | 0.001661037 | 5.2 | 5.6 | 176.5 | 159.5 | 0.001661037 |  | 4.8 |  | 4.7
Al-Malaika 1991 | Diffusion coefficient based on film stacking. |  | 3,6-dimethylphenanthrene | -1567 | 206.3 | 4.9 | # |  | -2.5116 |  | 0.0006351835 | 5.5 | 6 | 192.4 | 173.6 | 0.0006351835 |  |  |  | 5.2
| 5 - 100 Celcius |  | 2-methylanthracene | -1564 | 192.3 | 4.7 | # |  | -2.0636 |  | 0.001661037 | 5.2 | 5.5 | 175 | 159.5 | 0.001661037 |  |  |  | 5
|  |  | 9,10-dimethylanthracene | -1569 | 206.3 | 4.9 | # |  | -2.5116 |  | 0.0006351835 | 5.5 | 5.9 | 190.4 | 173.6 | 0.0006351835 |  |  |  | 5.3 | [12 empty] | NB: goede fit tussen V-sparc en metingen Dp --> metingen updaten
[26 empty] | rood = wijkt af van tabel S5 |  | Dp (measured) |  |  |  | Dp (calculated, obv regressie eq 15 in paper ) | Dp (calculated, in tabel S16)
[6 empty] | Schenker et al., 2005 |  | Hawker and Connell (1998) | [8 empty] | XXX | Adams et al 2007 | Smedes et al 2009 | Fernandez et al 2009 | Perron et al 2009 |  |  |  |  | MW | V (sparc) | Russina et al 2010
Rusina,et al (2010) | Diffusion coefficient based on film stacking. | -1700 | PCB 4 | -1700 | 223.1 | 4.7 | # | 4.7 | -1.9 | * | 0.002808663 | 5.3 | 6.2 | 188.6 | 156.9 | 0.002808663 |  |  | 4.2 |  |  |  |  | PCB 4a |  | 223.1 | 176.4 | -12.53 |  |  |  | 12.8347 | 12.6578
|  | -1701 | PCB 8 | -1701 | 223.1 | 5.1 |  | 5.1 | -2.2 |  | 0.001407666 | 5.8 | 6.2 | 188.1 | 156.9 | 0.001407666 |  |  |  |  | 4.6
Rusina,et al (2007) | Diffusion coefficient based on film stacking. | -1702 | PCB 10 | -1702 | 223.1 | 4.9 | # | 4.8 | -2.1 | * | 0.001772146 | 5.5 | 6.9 | 200.2 | 156.9 | 0.001772146 |  |  | 4.2
|  | -1703 | PCB 14 | -1703 | 223.1 | 5.3 | # | 5.3 | -2.6 | * | 0.0005604019 | 6 | 6.8 | 200.8 | 156.9 | 0.0005604019 |  |  | 5 |  |  |  |  | PCB 14a |  | 223.1 | 175.1 | -12.42 |  |  |  | 13.0116 | 12.63895
|  | -1581 | PCB #18 | -1581 | 257.5 | 5.3 | # | 5.2 | -2.5 | * | 0.0008142865 | 6 | 6.8 | 199.4 | 169.1 | 0.0008142865 |  |  | 4.9 | 4.9 | 4.7 |  |  | PCB 18a |  | 257.5 | 188.6 | -12.68 |  |  |  | 12.9913 | 12.8347
Simko et al 1999 | Diffusion coefficient based on film stacking. | -1705 | PCB 21 | -1705 | 257.5 | 5.6 | # | 5.5 | -2.9 | * | 0.0003241733 | 6.3 | 7.6 | 212.5 | 169.1 | 0.0003241733 |  |  | 5.1
|  | -1706 | PCB 28 | -1706 | 257.5 | 5.6 |  | 5.7 | -3.1 |  | 0.0002045395 | 6.4 | 7.5 | 212.4 | 169.1 | 0.0002045395 | 5.5 |  | 5.4 | 5.4 | 5.9 |  |  | PCB 28a |  | 257.5 | 188.1 | -12.51 |  |  |  | 13.1798 | 12.82745
Hale et al | Diffusion coefficient based on spinning. | -1587 | PCB #29 | -1587 | 257.5 | 5.7 | # | 5.6 | -2.9 |  | 0.0003241733 | 6.4 | 7.6 | 210.4 | 169.1 | 0.0003241733 |  | 5.1 | 5.3 |  |  |  |  | PCB 29a |  | 257.5 | 188.1 | -12.56 |  |  |  | 13.1508 | 12.82745
|  | -1708 | PCB 30 | -1708 | 257.5 | 5.5 |  | 5.4 | -2.8 | * | 0.00040811 | 6.2 | 7.6 | 210.1 | 169.1 | 0.00040811 |  |  | 5.1 |  |  |  |  | PCB 30a |  | 257.5 | 187.6 | -12.64 |  |  |  | 13.14645 | 12.8202
|  | -1709 | PCB 31 | -1709 | 257.5 | 5.8 |  | 5.7 | -3.1 |  | 0.0002045395 | 6.6 | 7.5 | 210.9 | 169.1 | 0.0002045395 |  |  | 5.3 |  |  |  |  | PCB 31a |  | 257.5 | 187.9 | -12.57 |  |  |  | 13.15805 | 12.82455
|  | -1594 | PCB #44 | -1594 | 292 | 5.8 | # | 5.8 | -3.1 | * | 0.0002319438 | 6.6 | 8.5 | 223.1 | 181.4 | 0.0002319438 |  |  | 5.5 | 5.5 | 5.5 |  |  | PCB 44a |  | 292 | 200.2 | -12.86 |  |  |  | 13.33495 | 13.0029
|  | -1711 | PCB 47 | -1711 | 292 | 5.9 | # | 5.9 | -3.3 | * | 0.0001463467 | 6.7 | 8.4 | 223.5 | 181.4 | 0.0001463467 |  |  | 5.6 |  |  |  |  | PCB 47a |  | 292 | 201.1 | -12.84 |  |  |  | 13.34075 | 13.01595
|  | -1712 | PCB 49 | -1712 | 292 | 5.9 | # | 5.9 | -3.3 | * | 0.0001463467 | 6.7 | 8.3 | 224 | 181.4 | 0.0001463467 |  |  | 5.7 |  |  |  |  | PCB 49a |  | 292 | 201 | -12.85 |  |  |  | 13.348 | 13.0145
|  | -1713 | PCB 50 | -1713 | 292 | 5.7 | # | 5.6 | -3 | * | 0.000292 | 6.5 | 9.2 | 235.4 | 181.4 | 0.000292 |  |  | 5.5 |  |  |  |  | PCB 50a |  | 292 | 200.3 | -12.91 |  |  |  | 13.5133 | 13.00435
|  | -1714 | PCB 52 | -1714 | 292 | 5.9 |  | 5.8 | -3.4 |  | 0.0001162473 | 6.8 | 6.2 | 188.1 | 181.4 | 0.0001162473 | 5.5 | 5.4 | 5.6 | 5.5 | 5.5 |  |  | PCB 52a |  | 292 | 200.8 | -12.88 |  |  |  | 12.82745 | 13.0116
|  | -1715 | PCB 55 | -1715 | 292 | 6.2 | # | 6.1 | -3.6 | * | 7.334708e-05 | 7.1 | 6.8 | 200.8 | 181.4 | 7.334708e-05 |  |  | 5.8
|  | -1598 | PCB #56 | -1598 | 292 | 6.2 | # | 6.1 | -3.6 | * | 7.334708e-05 | 7.1 | 7.5 | 210.9 | 181.4 | 7.334708e-05 |  |  | 5.9 |  |  |  |  | PCB 56a |  | 292 | 198.6 | -12.81
|  | -1717 | PCB 66 | -1717 | 292 | 6.3 | # | 6.2 | -3.7 | * | 5.826166e-05 | 7.2 | 5.6 | 176.4 | 181.4 | 5.826166e-05 |  |  | 6 | 5.9 | 6.5 |  |  | PCB 66a |  | 292 | 199.4 | -12.75
|  | -1602 | PCB #69 | -1602 | 292 | 6.1 | # | 6 | -3.5 | * | 9.233851e-05 | 7 | 5.7 | 175.1 | 181.4 | 9.233851e-05 |  | 5.6
|  | -1604 | PCB #74 | -1604 | 292 | [18 empty] | PCB 74a |  | 292 | 199.5 | -12.91
|  | -1719 | PCB 78 | -1719 | 292 | 6.4 | # | 6.4 | -3.9 | * | 3.676062e-05 | 7.4 | 5.7 | 175.1 | 181.4 | 3.676062e-05 |  |  | 6
|  | -1609 | PCB #85 | -1609 | 326.4 | 6.4 | # | 6.3 | -3.8 | * | 5.173091e-05 | 7.3 | 6.2 | 188.6 | 193.6 | 5.173091e-05 |  |  | 6.1 |  |  |  |  | PCB 85a |  | 326.4 | 212.1 | -12.99
|  | -1610 | PCB #87 | -1610 | 326.4 | 6.4 | # | 6.3 | -3.8 | * | 5.173091e-05 | 7.3 | 6.4 | 186.9 | 193.6 | 5.173091e-05 |  |  | 6.2 |  |  |  |  | PCB 87a |  | 326.4 | 212 | -13.03
|  | -1613 | PCB #97 | -1613 | 326.4 | 6.4 | # | 6.3 | -3.8 | * | 5.173091e-05 | 7.3 | 6.2 | 188.1 | 193.6 | 5.173091e-05 |  | 6.3 | 6.1 |  |  |  |  | PCB 97a |  | 326.4 | 211.7 | -13.02
|  | -1723 | PCB 99 | -1723 | 326.4 | 6.5 | # | 6.4 | -3.9 | * | 4.109133e-05 | 7.4 | 6.2 | 188.1 | 193.6 | 4.109133e-05 |  |  |  |  | 6.7 |  |  | PCB 99a |  | 326.4 | 212.5 | -13.03
|  | -1616 | PCB #101 | -1616 | 326.4 | 6.4 |  | 6.4 | -4 |  | 3.264e-05 | 7.3 | 6.5 | 187.6 | 193.6 | 3.264e-05 |  |  | 6.2 | 6.2 | 6.3 |  |  | PCB 101a |  | 326.4 | 212.4 | -13.06
|  | -1725 | PCB 104 | -1725 | 326.4 | 5.9 | # | 5.8 | -3.2 | * | 0.0002059445 | 6.7 | 6.1 | 187.9 | 193.6 | 0.0002059445 |  |  | 6 |  |  |  |  | PCB 104a |  | 326.4 | 211.5 | -13.04
|  | -1618 | PCB #105 | -1618 | 326.4 | 6.8 |  | 6.7 | -4.1 |  | 2.592687e-05 | 7.8 | 6.9 | 200.2 | 193.6 | 2.592687e-05 |  |  | 6.4 | 6.3 | 6.8 |  |  | PCB 105a |  | 326.4 | 210.4 | -13.02
|  | -1620 | PCB #110 | -1620 | 326.4 | 6.6 | # | 6.5 | -4 | * | 3.264e-05 | 7.5 | 6.9 | 201.1 | 193.6 | 3.264e-05 |  |  | 6.2 | 6.1 | 6.4 |  |  | PCB 110a |  | 326.4 | 210.1 | -13.04
|  | -1621 | PCB #118 | -1621 | 326.4 | 6.7 |  | 6.7 | -4.1 |  | 2.592687e-05 | 7.6 | 6.8 | 201 | 193.6 | 2.592687e-05 | 5.9 |  | 6.5 | 6.4 | 7 |  |  | PCB 118a |  | 326.4 | 210.9 | -13.05
|  | -1623 | PCB #128 | -1623 | 360.9 | 6.8 | # | 6.7 | -4.3 | * | 1.808785e-05 | 7.8 | 7.1 | 200.3 | 205.9 | 1.808785e-05 |  |  | 6.7 | 6.5 | 7 |  |  | PCB 128a |  | 360.9 | 223.1 | -13.25
|  | -1730 | PCB 129 | -1730 | 360.9 | 6.8 | # | 6.7 | -4.3 | * | 1.808785e-05 | 7.8 | 6.8 | 200.8 | 205.9 | 1.808785e-05 |  |  |  | 6.6
|  | -1731 | PCB 137 | -1731 | 360.9 | 6.9 | # | 6.8 | -4.4 | * | 1.436769e-05 | 8 | 6.9 | 199 | 205.9 | 1.436769e-05 |  |  | 6.9 |  |  |  |  | PCB 137a |  | 360.9 | 223.9 | -13.28
|  | -1628 | PCB #138 | -1628 | 360.9 | 7.2 |  | 6.8 | -4.7 |  | 7.200902e-06 | 8.3 | 6.9 | 198.6 | 205.9 | 7.200902e-06 |  |  | 6.8 | 6.6 | 6.9 |  |  | PCB 138a |  | 360.9 | 223.5 | -13.28
|  | -1629 | PCB #141 | -1629 | 360.9 | 6.9 | # | 6.8 | -4.4 | * | 1.436769e-05 | 7.9 | 6.8 | 199.4 | 205.9 | 1.436769e-05 |  |  | 6.7 |  |  |  |  | PCB 141a |  | 360.9 | 223.8 | -13.29
|  | -1734 | PCB 143 | -1734 | 360.9 | 6.7 | # | 6.6 | -4.2 | * | 2.277125e-05 | 7.7 | 6.8 | 198.1 | 205.9 | 2.277125e-05 |  | 6.8
|  | -1735 | PCB 145 | -1735 | 360.9 | 6.3 | # | 6.3 | -3.7 | * | 7.200902e-05 | 7.2 | 7.7 | 212.1 | 205.9 | 7.200902e-05 |  |  | 6.5 |  |  |  |  | PCB 145a |  | 360.9 | 222.5 | -13.22
|  | -1736 | PCB 149 | -1736 | 360.9 | 6.8 | # | 6.7 | -4.2 | * | 2.277125e-05 | 7.8 | 7.6 | 212 | 205.9 | 2.277125e-05 |  |  | 6.6 |  |  |  |  | PCB 149a |  | 360.9 | 223.1 | -13.25
|  | -1631 | PCB #151 | -1631 | 360.9 | 6.7 | # | 6.6 | -4.2 | * | 2.277125e-05 | 7.7 | 7.6 | 211.7 | 205.9 | 2.277125e-05 |  |  | 6.6 |  |  |  |  | PCB 151a |  | 360.9 | 223.4 | -13.26
|  | -1632 | PCB #153 | -1632 | 360.9 | 6.9 |  | 6.9 | -4.5 |  | 1.141266e-05 | 7.9 | 7.5 | 212.4 | 205.9 | 1.141266e-05 |  |  | 6.8 | 6.4 | 6.8 |  |  | PCB 153a |  | 360.9 | 224 | -13.28
|  | -1633 | PCB #155 | -1633 | 360.9 | 7.2 |  | 6.4 | -4.5 |  | 1.141266e-05 | 8.3 | 7.8 | 211.5 | 205.9 | 1.141266e-05 |  |  | 6.9 |  |  |  |  | PCB 155a |  | 360.9 | 224.1 | -13.24
|  | -1634 | PCB #156 | -1634 | 360.9 | 7.3 | # | 7.2 | -4.8 | * | 5.71988e-06 | 8.4 | 7.6 | 210.4 | 205.9 | 5.71988e-06 |  |  | 7 |  |  |  |  | PCB 156a |  | 360.9 | 222.3 | -13.34
|  | -1741 | PCB 170 | -1741 | 395.3 | 7.4 | # | 7.3 | -4.9 | * | 4.976532e-06 | 8.5 | 7.6 | 210.1 | 218.1 | 4.976532e-06 |  |  | 7.3 | 6.9 |  |  |  | PCB 170a |  | 395.3 | 234.9 | -13.56
|  | -1742 | PCB 180 | -1742 | 395.3 | 7.2 |  | 7.4 | -4.8 |  | 6.265083e-06 | 8.2 | 7.5 | 210.9 | 218.1 | 6.265083e-06 |  |  | 7.2 | 7 | 7.6 |  |  | PCB 180a |  | 395.3 | 235.4 | -13.57
|  | -1743 | PCB 187 | -1743 | 395.3 | 7.3 | # | 7.2 | -4.8 | * | 6.265083e-06 | 8.4 | 8.5 | 223.1 | 218.1 | 6.265083e-06 |  |  | 7 | 7.1 |  |  |  | PCB 187a |  | 395.3 | 235 | -13.5
|  | -1646 | PCB 194 | -1646 | [21 empty] | 429.8 | 246.8 | -13.17
|  | -1744 | PCB 204 | -1744 | 429.8 | 7.4 | # | 7.3 | -5 | * | 4.298e-06 | 8.5 | 8.5 | 223.9 | 230.3 | 4.298e-06 |  |  | 7.8 | [6 empty] | 429.8 | 246.5 | -13.68
[6 empty] | Li et al., 2008 | [10 empty] | Bao et al., 2011 | Sacks 2010
|  |  | BDE-1 | -1746 | 249.1 | 4.6 |  |  | -2 |  | 0.002491 | 5 | 5.5 | 174.7 |  | 0.002491 | 3.9
|  |  | BDE-2 | -1747 | 249.1 | 4.5 |  |  | -2.1 |  | 0.001978672 | 5.1 | 5.4 | 173 |  | 0.001978672 |  | 4
|  |  | BDE-15 | -1748 | 328 | 5.2 |  |  | -2.8 |  | 0.000519845 | 5.9 | 6.4 | 189.9 |  | 0.000519845 | 5.1 | 4.5
|  |  | BDE-17 | -1749 | 406.9 | 5.8 |  |  | -3.3 |  | 0.0002039331 | 6.6 | 7.1 | 202.1 |  | 0.0002039331 | 5.5
|  |  | BDE-28 | -1750 | 406.9 | 5.8 |  |  | -3.4 |  | 0.0001619898 | 6.6 | 7.2 | 203.8 |  | 0.0001619898 | 5.7
|  |  | BDE-47 | -1751 | 485.8 | 6.5 |  |  | -4 |  | 4.858e-05 | 7.4 | 8 | 217.6 |  | 4.858e-05 | 6.3
|  |  | BDE-66 | -1752 | 485.8 | 6.5 |  |  | -4 |  | 4.858e-05 | 7.5 | 8.1 | 218.2 |  | 4.858e-05 | 6.4
|  |  | BDE-71 | -1753 | 485.8 | 6.6 |  |  | -4 |  | 4.858e-05 | 7.5 | 8.1 | 217 |  | 4.858e-05 | 6.1
|  |  | BDE-85 | -1754 | 564.7 | 7.2 |  |  | -4.6 |  | 1.418462e-05 | 8.3 | 9 | 231.6 |  | 1.418462e-05 | 6.8
|  |  | BDE-99 | -1755 | 564.7 | 7.2 |  |  | -4.6 |  | 1.418462e-05 | 8.3 | 8.9 | 232.1 |  | 1.418462e-05 | 6.9
|  |  | BDE-100 | -1756 | 564.7 | 7.3 |  |  | -4.6 |  | 1.418462e-05 | 8.4 | 9 | 232 |  | 1.418462e-05 | 6.9
|  |  | BDE-126 | -1757 | 564.7 | 7.4 |  |  | -4.7 |  | 1.126725e-05 | 8.5 | 9.1 | 233.7 |  | 1.126725e-05 | 7.2
|  |  | BDE-153 | -1758 | 643.6 | 8 |  |  | -5.2 |  | 4.060841e-06 | 9.2 | 9.9 | 246.6 |  | 4.060841e-06 | 7.4
|  |  | BDE-154 | -1759 | 643.6 | 8 |  |  | -5.2 |  | 4.060841e-06 | 9.3 | 10 | 246.5 |  | 4.060841e-06 | 7.4
[5 empty] | MW | LogKow |  | LogKow | logCwsat |  |  | logKhdw | logKhdw | Vm | Vm
[6 empty] | a |  | log Kow = 0.021 MW (g/mol) + 0.65 (Ma et al., 2010) | mol/m3 |  | g/l | Schwarzenbach et al., 2003 | SPARC | SPARC | Schwarzenbach et al., 2003
[5 empty] | (g/mol) | (-)
|  |  | 2-CDD | -1760 | 218.6 | 5.2 |  |  | -2.1 |  | 0.001736402 | 5.9 | 4.9 | 156.4 |  | 0.001736402 | 4.8 | a | Lohmann, unpublished
|  |  | 2,7/8-DiCDD | -1761 | 253.1 | 5.6 |  |  | -3.1 |  | 0.0002010445 | 6.3 | 5.6 | 168.5 |  | 0.0002010445 | 5.4 | b | Adams et al., 2007
|  |  | 2,3,7-TriCDD | -1762 | 287.5 | 6.1 |  |  | -3.3 |  | 0.0001440913 | 6.9 | 6.3 | 179.9 |  | 0.0001440913 | 5.8 | a | Lohmann, unpublished
|  |  | p,p’-DDT | -1763 | 354.5 | 6.4 |  |  | -3.4 |  | 0.000141129 | 7.3 | 7.4 | 240.1 |  | 0.000141129 | 5.6 | c | Hale et al., 2009
|  |  | o,p’-DDT | -1764 | 354.5 | 6.4 |  |  | -3.3 |  | 0.0001776709 | 7.3 | 7.2 | 237.7 |  | 0.0001776709 | 5.8 | c | Hale et al., 2009
|  |  | p,p’-DDD | -1765 | 320.1 | 6.3 |  |  | -2.6 |  | 0.0008040548 | 7.2 | 6.5 | 227.1 |  | 0.0008040548 | 4.9 | c | Hale et al., 2009
|  |  | o,p’-DDD | -1766 | 320.1 | 6.8 |  |  | -3 |  | 0.0003201 | 7.8 | 6.4 | 224.8 |  | 0.0003201 | 5.0 | c | Hale et al., 2009
|  |  | p,p’-DDE | -1767 | 318 | 6.9 |  |  | -3.1 |  | 0.0002525964 | 8 | 7.6 | 222.4 |  | 0.0002525964 | 5.8 | c | Hale et al., 2009
|  |  | o,p’-DDE | -1768 | 318 | 7.1 |  |  | -2.9 |  | 0.0004003383 | 8.1 | 7.5 | 221.1 |  | 0.0004003383 | 5.7 | c | Hale et al., 2009
|  |  | p,p’-DDMU | -1769 | 283.6 | 6.2 | [5 empty] | 7.1 | 6.7 | 210.4 |  |  | 5.4 | c | Hale et al., 2009
|  | -1770 | HCB | -1770 | 284.8 | 5.6 |  |  | -2.9 |  | 0.000358542 | 6.4 | 6.5 | 161.2 |  | 0.000358542 | 5.4 | d | Smedes et al., 2009 | [8 empty] | -12.68 | Russina et al 2010
|  | -1771 | α-HCH | -1771 | 290.8 | 3.9 |  |  | -0.5 |  | 0.09195903 | 4.3 | 3.2 | 178 |  | 0.09195903 | 2.8 | e | Hale et al., 2010 |  | 2.8 | f | Hale et al., 2010 |  |  |  |  | -12.9 | Hale et al 2010
|  | -1772 | β-HCH | -1772 | 290.8 | 3.9 |  |  | 0.2 |  | 0.4608869 | 4.3 | 3.2 | 178 |  | 0.4608869 | 2.6 | e | Hale et al., 2010 |  | 2.3 | f | Hale et al., 2010 |  |  |  |  | -12.67 | Hale et al 2010
|  | -1773 | γ-HCH | -1773 | 290.8 | 3.8 |  |  | -0.6 |  | 0.07304566 | 4.1 | 3.2 | 178 |  | 0.07304566 | 2.7 | e | Hale et al., 2010 |  | 2.7 | f | Hale et al., 2010 |  |  |  |  | -13 | Hale et al 2010
|  | -1774 | δ-HCH | -1774 | 290.8 | 3.9 |  |  | -0.4 |  | 0.1157696 | 4.2 | 3.2 | 178 |  | 0.1157696 | 2.2 | e | Hale et al., 2010 |  | 2.1 | f | Hale et al., 2010 |  |  |  |  | -12.8 | Hale et al 2010
|  | -1775 | aldrin | -1775 | 364.9 | 6.3 |  |  | -2.6 |  | 0.0009165874 | 7.1 | 6.9 | 240.1 |  | 0.0009165874 | 4.8 | e | Hale et al., 2010 |  | 4.5 | f | Hale et al., 2010 |  |  |  |  | -14.13 | Hale et al 2010
|  | -1776 | dieldrin | -1776 | 380.9 | 5.5 |  |  | -1.9 |  | 0.004795247 | 6.2 | 6.3 | 253.7 |  | 0.004795247 | 4.8 | e | Hale et al., 2010 |  | 4.6 | f | Hale et al., 2010 |  |  |  |  | -14.13 | Hale et al 2010
|  | -1777 | α-endosulfan | -1777 | 406.9 | 4.9 |  |  | -2.2 |  | 0.002567365 | 5.5 | 4.9 | 236.3 |  | 0.002567365 | 4.5 | e | Hale et al., 2010 |  | 4.0 | g | Perron et al., 2009 |  |  |  |  | -13.63 | Hale et al 2010
|  | -1778 | endosulfan sulphate | -1778 | 422.9 | 5.1 | [5 empty] | 5.7 | 3 | 239.8 |  |  | 3.0 | e | Hale et al., 2010 |  | 2.9 | f | Hale et al., 2010 |  |  |  |  | -13.5 | Hale et al 2010
|  | -1779 | endrin | -1779 | 380.9 | 5 |  |  | -2.5 |  | 0.001204512 | 5.6 | 6.3 | 253.7 |  | 0.001204512 | 4.3 | f | Hale et al., 2010 | [8 empty] | -13.83 | Hale et al 2010
|  | -1780 | endrin aldehyde | -1780 | 380.9 | 5.5 | [5 empty] | 6.2 | 5.1 | 253.2 |  |  | 2.8 | e | Hale et al., 2010 |  | 2.6 | f | Hale et al., 2010
|  | -1781 | endrin ketone | -1781 | 364.5 | 6.8 | [5 empty] | 7.8 |  |  |  |  | 3.0 | e | Hale et al., 2010 |  | 2.9 | f | Hale et al., 2010 |  |  |  |  | -13.53 | Hale et al 2010
|  | -1782 | heptachlor | -1782 | 373.3 | 6 |  |  | -2.5 |  | 0.001180478 | 6.8 | 6.4 | 230.8 |  | 0.001180478 | 5.1 | f | Hale et al., 2010 | [8 empty] | -14.03 | Hale et al 2010
|  | -1783 | heptachlor epoxide | -1783 | 389.3 | 5.4 |  |  | -1.9 |  | 0.004900997 | 6.1 | 5.8 | 233.7 |  | 0.004900997 | 4.3 | e | Hale et al., 2010 |  | 4.1 | f | Hale et al., 2010 |  |  |  |  | -13.6 | Hale et al 2010
|  | -1784 | methoxychlor | -1784 | 345.7 | 5.1 |  |  | -3.3 |  | 0.0001732604 | 5.7 | 6.6 | 260.5 |  | 0.0001732604 | 4.4 | e | Hale et al., 2010 |  | 4.3 | f | Hale et al., 2010 |  |  |  |  | -13.5 | Hale et al 2010
|  | -1785 | triclosan | -1785 | 289.5 | 4.8 |  |  | -1.4 |  | 0.0115252 | 5.4 | 4.6 | 192.1 |  | 0.0115252 | 3.3 | h | Sacks and Lohmann, 2011
|  | -1786 | me-triclosan | -1786 | 303.6 | 5.4 |  |  | -2.1 |  | 0.002411581 | 6.1 | 4.9 | 214.2 |  | 0.002411581 | 4.5 | h | Sacks and Lohmann, 2011
|  | -1787 | n-nonylphenol | -1787 | 220.4 | 4.5 |  |  | -2.3 |  | 0.001104617 | 5 | 4.7 | 238.8 |  | 0.001104617 | 4.2 | h | Sacks and Lohmann, 2011
|  | -1788 | n-octylphenol | -1788 | 206.3 | 4 |  |  | -1.6 |  | 0.005182022 | 4.4 | 4.1 | 222.3 |  | 0.005182022 | 3.6 | h | Sacks and Lohmann, 2011
|  | -1789 | t-octylphenol | -1789 | 206.3 | 4.1 |  |  | -0.9 |  | 0.02597163 | 4.5 | 3.1 | 219.5 |  | 0.02597163 | 2.7 | h | Sacks and Lohmann, 2011
|  | -1793 | butylated hydroxyanisol |  | 180.2 | [8 empty] | 175.7 | [13 empty] | -12.47 | Howell et al 1985
|  | -1794 | butylated hydroxytoluene |  | 220.4 | [8 empty] | 235 | [13 empty] | -13.54 | Howell et al 1985

## Mao2006
| Mao 2006 permeation of petroleum based aromatic compounds through PE pipes AWWARF | [20 empty] | a/(N+1)X^(N+1) * C (Binas 93b)
| Figure 2 |  |  | §3.1.2 |  |  |  |  | Analyse | [12 empty] | a | 0.03
| contaminant | Cgw |  | J(t) |  | D |  | d | P | Kw | Sw | Cgw/Sw | Cgw/Cgw,max | K/Kmax | D/Dmax | P/Pmax | J/Jmax | Cgw/Cgw,max | dK%/dSw% | dD%/dSw% | D/Dmax | n+1 | -0.389
|  | concentratie grondwater |  | permeation rate |  | Diffusie coefficient |  | dikte PE | Permeatie coefficient | Partitie PE-Water | Oplosbaarheid water | [9 empty] | model | C | 1.2
|  | g/l | mg/l | ug/cm2/d | ug/m2/d | m2/d 10-8 | m2/s | m | m2/d 10-8 |  | g/l
1 | Tolueen (Mao 2008) | 0.0562 | 56.2 | 1.011 | 10110 | 2.9 | 3.356481e-13 | 0.0029718 | 53.46067 | 18.43471 | 0.6105911 | 9.204% | 100% | 100% | 100% | 100% | 100% |  |  |  | 100.5%
2 | Tolueen | 0.0263 | 26.3 | 0.325 | 3250 | 2.6 | 3.009259e-13 | 0.0029718 | 36.72376 | 14.12452 | 0.6105911 | 4.307% | 46.8% | 76.62% | 89.66% | 68.69% | 32.15% | 6.756% | 477.5% | 235.6% | 93.79%
3 | Tolueen | 0.0052 | 5.2 | 0.052 | 520 | 2.2 | 2.546296e-13 | 0.0029718 | 29.718 | 13.50818 | 0.6105911 | 0.8516% | 9.253% | 73.28% | 75.86% | 55.59% | 5.143% | 2.579% | 96.75% | 526.1% | 70.76%
4 | Tolueen | 0.0005 | 0.5 | 0.00462 | 46.2 | 1.5 | 1.736111e-13 | 0.0029718 | 27.459432 | 18.306288 | 0.6105911 | 0.08189% | 0.8897% | 99.3% | 51.72% | 51.36% | 0.457% | 0.4668% | -3381% | 6063% | -2.442%
5 | benzeen (Mao 2008) | 0.0675 | 67.5 | 1.044 | 10440 | 3.2 | 3.703704e-13 | 0.0029718 | 45.96384 | 14.3637 | 1.988899 | 3.394% | 100% | 100% | 100% | 100% | 100% |  |  |  | 91.24%
6 | benzeen | 0.0312 | 31.2 | 0.344 | 3440 | 3.1 | 3.587963e-13 | 0.0029718 | 32.766 | 10.56968 | 1.988899 | 1.569% | 46.22% | 73.59% | 96.88% | 71.29% | 32.95% | 2.481% | 1447% | 176.7% | 81.18%
7 | benzeen | 0.006 | 6 | 0.057 | 570 | 2.5 | 2.893519e-13 | 0.0029718 | 28.2321 | 11.29284 | 1.988899 | 0.3017% | 8.889% | 78.62% | 78.12% | 61.42% | 5.46% | 0.9352% | -397.4% | 1894% | 46.27%
8 | benzeen | 0.0006 | 0.6 | 0.0046 | 46 | 1.5 | 1.736111e-13 | 0.0029718 | 22.7838 | 15.1892 | 1.988899 | 0.03017% | 0.8889% | 105.7% | 46.88% | 49.57% | 0.4406% | 0.1659% | -9991% | 24554% | -60.56%
0.117 inch
53.46067
36.72376
29.718
27.459432
45.96384
32.766
28.2321
22.7838

## Park1993
| Park Nibras 1993 Mass flux of organic chemicals- WER | [17 empty] | Analyse
| Tabel 1: properties |  |  |  |  | table 2: mass flux parameters |  |  |  | analyse |  |  | table 6: mass flux for aquaous solutions
| Chemical | M | density | Sw | log Kow | weight gain | Dp (50 mg/l) |  | Spe | KHDPE,i | log K |  | chemical | M | Sw | Cwi |  |  | Cw/Sw |  |  | D |  | K | P | D/Dmax | K/Kmax | Cw/Sw | dD%/dC%
|  |  |  | Solubility | [11 empty] | initial concentration | average | average | initial | final | average
|  | g/mol | g/cm3 | mg/L | - |  | 10-8 cm2/s | m2/s | g/l |  |  |  |  | g/mol | mg/l | mmol/l | g/l | g/l |  |  |  | 10-8 cm2/s |  | - | 10-8 cm2/s |  |  | mean
1 | Aceton | 58.1 | 0.789 | 789000 | -0.24 | 1% | 0.51 | 5.1e-13 | 0.01191381 | 0.01191381 | -1.923949 | 11 | Toluene | 92.14 | 515 | 5.03 | 0.4196926 | 0.419725 | 90% | 73% | 81.5% | 5.14 | 5.14e-12 | 63.45 | 326.133 | 100% | 100%
2 | Chlorobenzene | 112.56 | 1.107 | 488 | 2.84 | 9.82% | 2.42 | 2.42e-12 | 0.092308 | 189.1557 | 2.27682 | 12 |  | 92.14 | 515 | 3.25 | 0.2645186 | 0.27295 | 60% | 46% | 53% | 4.72 | 4.72e-12 | 86.27 | 407.1944 | 91.83% | 136% | 67.25% | 31.22%
3 | Ethyl acetate | 88.11 | 0.902 | 85300 | 0.73 | 2.35% | 0.79 | 7.9e-13 | 0.02449002 | 0.2589683 | -0.5867533 | 13 |  | 92.14 | 515 | 1.68 | 0.1418956 | 0.141625 | 30% | 25% | 27.5% | 3.47 | 3.47e-12 | 83.92 | 291.2024 | 67.51% | 132.3% | 40.25% | 141.3%
4 | Ethylbenzene | 106.17 | 0.867 | 152 | 3.15 | 7.85% | 2.78 | 2.78e-12 | 0.08510957 | 485.4605 | 2.686154 | 14 |  | 92.14 | 515 | 0.28 | 0.02192932 | 0.0218875 | 5% | 3.5% | 4.25% | 5.55 | 5.55e-12 | 151.03 | 838.2165 | 108% | 238% | 15.88% | -161.2%
5 | n-Hexane | 86.18 | 0.66 | 140 | 4.1 | 5.99% | 3.61 | 3.61e-12 | 0.08531212 | 402.1857 | 2.604427 | 15 | Trichloroethylene | 131.39 | 1100 | 8.37 | 1.006257 | 1.0065 | 100% | 83% | 91.5% | 7.55 | 7.55e-12 | 52.25 | 394.4875 | 100% | 100%
6 | Metheylene chloride | 84.93 | 1.327 | 22000 | 1.25 | 8.41% | 4.66 | 4.66e-12 | 0.05957347 | 3.593364 | 0.5555012 | 16 |  | 131.39 | 1100 | 5.02 | 0.6117584095 | 0.61215 | 60% | 51.3% | 55.65% | 7.22 | 7.22e-12 | 44.48 | 321.1456 | 95.63% | 85.13% | 73.58% | 12.75%
7 | n-Octane | 114.23 | 0.703 | 20 | 5.18 | 6.04% | 1.89 | 1.89e-12 | 0.08076245 | 2838.8 | 3.453135 | 17 |  | 131.39 | 1100 | 2.5 | 0.3016495 | 0.30305 | 30% | 25.1% | 27.55% | 5 | 5e-12 | 53.79 | 268.95 | 66.23% | 102.9% | 41.6% | 158%
8 | Toluene | 92.14 | 0.867 | 515 | 2.69 | 8.38% | 4.44 | 4.44e-12 | 0.09085582 | 152.9553 | 2.184565 | 18 |  | 131.39 | 1100 | 0.42 | 0.048561744 | 0.0484 | 5% | 3.8% | 4.4% | 4.44 | 4.44e-12 | 82.31 | 365.4564 | 58.81% | 157.5% | 15.97% | 54.48%
9 | Trichloroethylene | 131.39 | 1.467 | 1100 | 2.53 | 17.07% | 11.9 | 1.19e-11 | 0.1093783 | 145.8709 | 2.163969 | 19 | Metheylene chloride | 84.93 | 22000 | 234.4 | 19.79699 | 19.69 | 90% | 89% | 89.5% | 22.8 | 2.28e-11 | 2.36 | 53.808 | 100% | 100%
10 | m-Xylene | 106.17 | 0.866 | 200 | 3.2 | 8.54% | 3.68 | 3.68e-12 | 0.09269746 | 401.38 | 2.603556 | 20 |  | 84.93 | 22000 | 157.5 | 13.376475 | 13.2 | 60% | 60% | 60% | 15.8 | 1.58e-11 | 2.01 | 31.758 | 69.3% | 85.17% | 74.75% | 150.2%
[12 empty] | 21 |  | 84.93 | 22000 | 117.1 | 9.945303 | 9.9 | 45% | 45% | 45% | 19.7 | 1.97e-11 | 1.68 | 33.096 | 86.4% | 71.19% | 52.5% | -132%
[12 empty] | 22 |  | 84.93 | 22000 | 78.75 | 6.6882375 | 6.6 | 30% | 30% | 30% | 11.7 | 1.17e-11 | 1.77 | 20.709 | 51.32% | 75% | 37.5% | 455.8%
| pure chemicals (puur product) was used for immersion experiments --> K corrected based on max solubility in water of chemicals | [10 empty] | 23 |  | 84.93 | 22000 | 13.12 | 1.1142816 | 1.1 | 5% | 5% | 5% | 5.83 | 5.83e-12 | 2.85 | 16.6155 | 25.57% | 120.8% | 17.5% | 402.7%
[12 empty] | 24 | m-Xylene | 106.17 | 200 | 1.61 | 0.1329484 | 0.14 | 90% | 50% | 70% | 3.33 | 3.33e-12 | 201.32 | 670.3956 | 100% | 100%
| density | [10 empty] | 25 |  | 106.17 | 200 | 1.07 | 0.088988155 | 0.094 | 60% | 34% | 47% | 3.61 | 3.61e-12 | 192.63 | 695.3943 | 108.4% | 95.68% | 58.5% | -33.72%
| LDPE | 0.92 | g/cm3 | [8 empty] | 26 |  | 106.17 | 200 | 0.54 | 0.04395438 | 0.046 | 30% | 16% | 23% | 3.06 | 3.06e-12 | 215.81 | 660.3786 | 91.89% | 107.2% | 35% | 74.89%
| HDPE | 0.94 | g/cm3 | [8 empty] | 27 |  | 106.17 | 200 | 0.19 | 0.015129225 | 0.015 | 10% | 5% | 7.5% | 3.11 | 3.11e-12 | 310.22 | 964.7842 | 93.39% | 154.1% | 15.25% | -10.37%
| temperature | 20 | Celcius
diffussion coefficient --> increase with concentration
K-values constant in 30% - 80% solubility. Increase of K-value at aquas colution of 5% probably due to error with weight mearument (measurement is not-reliable)

## Park1996
Park 1996 Transport of Aquaous organic compound I & II (- JEE)
| organic compound | Cw | Dp |  | K | D(model) | D0 | Bc
Concentratie in water
|  | mg/l | 10-9 cm2/s
1 | Methylene chloride | 100 | 3.6 | 3.6e-13 | 455 | 4.609104 | 1.97 | 0.0085
2 |  | 50 | 2.4 | 2.4e-13 | 450 | 3.013293 | 1.97 | 0.0085
3 |  | 10 | 2.2 | 2.2e-13 | 440 | 2.144773 | 1.97 | 0.0085
4 | Toluene | 100 | 5.3 | 5.3e-13 | 140 | 6.07579 | 2.87 | 0.0075
5 |  | 50 | 3.6 | 3.6e-13 | 145 | 4.175825 | 2.87 | 0.0075
6 |  | 10 | 3.2 | 3.2e-13 | 135 | 3.093528 | 2.87 | 0.0075
7 | Trichlorethylene | 100 | 6.6 | 6.6e-13 | 113 | 7.476433 | 3.75 | 0.0069
8 |  | 50 | 4.7 | 4.7e-13 | 113 | 5.294962 | 3.75 | 0.0069
9 |  | 10 | 4.1 | 4.1e-13 | 112 | 4.017886 | 3.75 | 0.0069
10 | m-Xylene | 100 | 9.6 | 9.6e-13 | 6.3 | 9.887526 | 4.91 | 0.007
11 |  | 50 | 6.7 | 6.7e-13 | 6.5 | 6.967622 | 4.91 | 0.007
12 |  | 10 | 5.3 | 5.3e-13 | 6.3 | 5.266015 | 4.91 | 0.007
D decreases as thickness increases of immersiontest
increases of concentration --> higher D, no influence on K.
park sakti hoopes 1995 effectiveness of synthetic …. (cannot find publication. This publication holds information on--> temperature, density?

## Piringer2008
Piringer 2008 Prediction of Diffusion Coefficients in Plastic Materials - RevChem
Tabel 1: Diffusion coefficients
| LDPE | M | Dp
23 Celcius
|  | gram/mol | 10-10 cm2/s | m/s2
1 | Methane | 16 | 1940 | 1.94e-11
2 | methane | 16 | 2980 | 2.98e-11
3 | ethane | 30 | 480 | 4.8e-12
4 | ethane | 30 | 538 | 5.38e-12
5 | Methanol | 32 | 480 | 4.8e-12
6 | Propane | 44 | 520 | 5.2e-12
7 | n-Pentane | 72 | 80.5 | 8.05e-13
8 | Benzene | 78 | 105 | 1.05e-12
9 | Benzene | 78 | 40 | 4e-13
10 | n-hexane | 86 | 105 | 1.05e-12
11 | n-hexane | 86 | 84 | 8.4e-13
12 | Phenole | 94 | 45 | 4.5e-13
13 | Heptanol | 116 | 53 | 5.3e-13
14 | 2,3-Benzopyrole (Indole) | 117 | 55 | 5.5e-13
15 | 2-Phenly-ehtyl-alcohol | 122 | 43 | 4.3e-13
16 | 3-Octene-2-one | 126 | 73 | 7.3e-13
17 | n-Octanal | 128 | 23 | 2.3e-13
18 | 4-Isopropyl-tuluene | 134 | 54 | 5.4e-13
19 | 4-Isopropenyl-1-methyl-1-cyclohexene (Limonene) | 136 | 43 | 4.3e-13
20 | 3-Phenyl-1-propanol | 136 | 28 | 2.8e-13
21 | n-Nonanal | 142 | 18 | 1.8e-13
22 | 7-Methyl-chinoline | 143 | 43 | 4.3e-13
23 | 2,3,5,6,-Tetramethyl-phenol | 150 | 16 | 1.6e-13
24 | Dimethyl-benzyl-carbinol | 150 | 7.5 | 7.5e-14
25 | 3,7-Dimethyl-6-octene-al | 154 | 10 | 1e-13
26 | n-Decanal | 156 | 14 | 1.4e-13
27 | 3,7-Dimehtyl-octane-3-ol | 158 | 13 | 1.3e-13
28 | 2-Methoxy-4-propenyl-phenol | 164 | 15.5 | 1.55e-13
29 | Diphenyl-oxide | 170 | 37 | 3.7e-13
30 | n-Dodecane | 170 | 26 | 2.6e-13
31 | Dimehtyl-phthalate | 194 | 19 | 1.9e-13
32 | n-Tetradecane | 198 | 19 | 1.9e-13
33 | Tetradecanol | 214 | 8.2 | 8.2e-14
34 | 2,6-Di-tert-butyl-4-methyl-phenol (BHT) | 220 | 4.8 | 4.8e-14
35 | Cedrylacetate | 264 | 4.1 | 4.1e-14
36 | Eicosane | 282 | 6.3 | 6.3e-14
37 | Docosane | 310 | 3.5 | 3.5e-14
38 | 2-(2-Hydroxy-3.t-butyl-5-methylphenyl-5-Chloro-benztriazol (Tinuvin 326) | 315.8 | 2 | 2e-14
39 | 2-Hydroxy-4-ethandiol methyl-thioacetic acid ester | 346 | 0.9 | 9e-15
40 | Methyl-tricosanante | 368 | 1.5 | 1.5e-14
41 | Methyl-octacosanate | 438 | 0.3 | 3e-15
42 | Didodecyl-3,3-thio-dipropionate | 514 | 0.2 | 2e-15
43 | 3-(3,5-di-tert-butyl-4-hydroxy phenyl)-propionate (Irganox 1076) | 531 | 0.11 | 1.1e-15

## Rowe2011
[8 empty] | interpretatie | [7 empty] | interpretatie
Tabel 4: Properties |  |  | Tabel 3: sorption vs desoprtion |  |  | Tabel 4: temperature |  | partitie |  | regressie |  |  |  | Table 9: Diffusion |  | partitie |  | regressie
Compound | M | Sw | Kpw |  |  | Kpw |  | ln K |  |  |  |  | ΔHS, PW | Dp |  | lnD |  |  |  |  | ED, HDPE
|  | oplosbaarheid | 22 C |  |  | 6 C |  | 22C | 6C |  |  |  | PE+Water | 22 C | 6 C | 22C | 6C |  |  |  | Activation energy for Diffusion
gram/mol | gram/mol | mg/l | sorption | desorption | average | sorption |  | average | sorption | a | b | r2 |  | permeation | permeation | average | sorption | a | b | r2 | kJ/mol
|  |  | fluoridized |  |  |  | temp | 22 | 6 | [6 empty] | 22 | 6
[7 empty] | K | 295 | 279 | [6 empty] | 295 | 279
[7 empty] | 1/K | 0.003389831 | 0.003584229 |  |  |  | partitie |  |  | 0.003389831 | 0.003584229 |  |  |  | diffusie
Benzene |  |  | 36 | 30 | 35 | 21 |  | 3.555348 | 3.044522 | -2627.719 | 12.46287 | 1 | 21.84686 | 2.7e-13 | 9e-14 | -28.94035 | -30.03897 | -5651.33 | -9.783303 | 1 | 46.98516
Tuluene |  |  | 121 | 114 | 135 | 87 |  | 4.905275 | 4.465908 | -2260.13 | 12.56673 | 1 | 18.79072 | 2.3e-13 | 6.5e-14 | -29.1007 | -30.36439 | -6500.511 | -7.065067 | 1 | 54.04525
ETB |  |  | 309 | 325 | 310 | 214 |  | 5.736572 | 5.365976 | -1906.37 | 12.19884 | 1 | 15.84956 | 1.9e-13 | 5e-14 | -29.29175 | -30.62675 | -6867.329 | -6.012671 | 1 | 57.09497
m-Xylene |  |  | 337 | 412 | 350 | 247 |  | 5.857933 | 5.509388 | -1792.936 | 11.93568 | 1 | 14.90647 | 1.9e-13 | 5e-14 | -29.29175 | -30.62675 | -6867.329 | -6.012671 | 1 | 57.09497
o-Xylene |  |  | 243 | 349 | 260 | 184 |  | 5.560682 | 5.214936 | -1778.538 | 11.58963 | 1 | 14.78677 | 1.7e-13 | 4.5e-14 | -29.40298 | -30.73211 | -6837.158 | -6.22617 | 1 | 56.84413

## Sangam2001
Sangam 2001 migration of dilute aqueous organic pollutants through HDPE geomembranes
| Tabel 4: Properties |  |  | Tabel 6: sorption test |  |  |  | Tabel 7: diffusion test
| Compound | M | Sw | Cexp | Kpw |  |  | Kpw | Dg |  | Pg
|  |  | oplosbaarheid | concentratie proef
|  | gram/mol | mg/l | mg/l | uncorrecte | corrected | average |  | 10-8 cm2/s |  | 10-8 cm2/s
gechloreerde koolwaterstoffen
1 | Dichloormethaan | 84.93 | 20000 | 3 | 6.1 | 6.1 | 6.1 | 6 | 0.65 | 6.5e-13 | 3.9
2 | 1,2-Dichloroethane | 98.96 | 86900 | 3 | 9.4 | 9.4 | 9.4 | 12 | 0.4 | 4e-13 | 4.8
3 | Trichloroethane | 131.39 | 1100 | 3 | 87 | 59 | 73 | 85 | 0.4 | 4e-13 | 34
Aromatic hydrocarbons
4 | Benzene | 78.11 | 1780 | 3 | 31 | 25 | 28 | 30 | 0.35 | 3.5e-13 | 10.5
5 | Toluene | 92.14 | 515 | 3 | 120 | 95 | 107.5 | 100 | 0.3 | 3e-13 | 30
6 | Ethylbenzene | 106.17 | 152 | 3 | 315 | 237 | 276 | 285 | 0.18 | 1.8e-13 | 51.3
7 | m&p-Xylene | 106.17 | 161.9 | 3 | 408 | 300 | 354 | 347 | 0.17 | 1.7e-13 | 59
8 | o-Xylene | 106.17 | 152 | 3 | 285 | 193 | 239 | 240 | 0.15 | 1.5e-13 | 36
HDPE = 0,940 g/cm3
22 Celcius

## Tang2013
Aging has no statistical significant impact on D and K

## Vonk1985
| Eigenschappen |  |  |  |  | liquid immersion | [5 empty] | time-lag | [7 empty] | oplosbaarheid in water
| VELD | ID_NAAM | SNAAM | NAAM | cas nr | Oplosbaarheid S (g/g) |  | Diffusie coefficient PE (liquid immersion methode) |  | Diffusie coefficient PE (liquid immersion methode) |  | Partitie coefficient PE-Water (Time Lag methode) | Partitie coefficient PE-Water (Time Lag methode) | Diffusie coefficient PE (Time Lag methode) |  | Concentratie waarbij Time-lag experiment is uitgevoerd |  |  |  | oplosbaarheid in water
| SYSBOOL |  |  |  |  | S | S | Dpw |  | Dpw |  | Kpw | Kpw | Dpw |  | Cw | Dpw |  |  | Cwmax | LDPE= … mg/l
| EENHEID |  |  |  |  | g/g | g/g | (10^+8 m2/d) | m2/s | (10^+8 m2/d) | m2/s | (-) | (-) | (10^+8 m2/d) | m2/s | (g/l) | (10^+8 m2/d) | m2/s | m2/s | g/L | HDPE = … mg/l
| INFOBRON |  |  |  |  | Vonk 1985, tabel 8.5 | Vonk 1985, tabel 8.5 | Vonk 1985, tabel 8.1 |  | Vonk 1985, tabel 8.1 |  | Vonk 1985, tabel 8.5 | Vonk 1985, tabel 8.5 | Vonk 1985, tabel 8.1 |  | Vonk 1985, tabel 8.5 | Vonk 1985, tabel 8.1 |  |  | Vonk 1985, tabel 14.1
| RANDVOORWAARDE |  |  |  |  | PE40 | PE80 | PE40 |  | PE80 |  | PE40 | PE80 | PE40 |  |  | PE80 |  |  | (bij 20 °C)
1 | Aromaten | 200 | 407 | Benzeen | 71-43-2 | 0.105 | 0.07 | [12 empty] | 1.78
2 |  | 204 | 815 | Tolueen | 108-88-3 | 0.116 | 0.076 | 34 | 3.935185e-12 | 14 | 1.62037e-12 | 54 |  | 7.8 | 9.027778e-13 | 0.313 |  |  | 0 | 0.515
3 |  | 218 | 629 | o-Xyleen | 95-47-6 | 0.121 | 0.08 | [12 empty] | 0.175
4 |  | 205 | 617 | m-Xyleen | 108-38-3 | 0.118 | 0.079 | [12 empty] | 0.174
5 |  | 219 | 742 | p-Xyleen |  | 0.124 | 0.081 | [12 empty] | 0.198
6 |  | -201 | #N/A | 1,3,5-Trimethylbenzeen | 108-67-8 | 0.115 | 0.079 | [12 empty] | 0.02
7 |  | 201 | 541 | Ethylbenzeen | 100-41-4 | 0.101 | 0.068 | [12 empty] | 0.152
8 |  | -202 | #N/A | Propylbenzeen | 103-65-1 | 0.096 | 0.066 | [12 empty] | 0.06
9 |  | -203 | #N/A | Pentylbenzeen |  | 0.083 | 0.06 | [12 empty] | no data
10 |  | -200 | #N/A | Xyleen | 13-30-2-07 | 0.121 | 0.08
11 | Alkanen | -1300 | #N/A | n-Pentaan | 109-66-0 | 0.08 | 0.051 | [12 empty] | 0.0385
12 |  | -1301 | #N/A | Hexaan |  | 0.082 | 0.053 | [12 empty] | 0.0095
13 |  | -1302 | #N/A | Cyclohexaan | 110-82-7 | 0.132 | 0.079 | [12 empty] | 0.055
14 |  | -1303 | #N/A | Heptaan (n-heptaan) | 142-82-5 | 0.08 | 0.053 | [12 empty] | 0.003
15 |  | -1304 | #N/A | Octaan |  | 0.079 | 0.053 | [12 empty] | 0.0007
16 |  | -1305 | #N/A | 2,2,4-Trimethylpentaan | 25167-70-8 | 0.065 | 0.045 | [12 empty] | 0.0024
17 | Gechloreerde aromaten | 500 | 615 | Monochloorbenzeen | 108-90-7 | 0.136 | 0.092 |  |  |  |  | 35.6 | 42.1 | 9.8 | 1.134259e-12 | 0.066 | 4.6 | 5.324074e-13 |  | 0.5
18 |  | -500 | #N/A | Benzylchloride | 100-44-7 | 0.046 | 0.039
19 |  | -502 | #N/A | o-Chloortolueen | 95-49-8 | 0.144 | 0.097 | [12 empty] | -
20 |  | -503 | #N/A | m-Chloortolueen | 108-41-8 | 0.127 | 0.089 | [12 empty] | -
21 |  | -504 | #N/A | p-Chloortolueen | 106-43-4 | 0.128 | 0.089 | [12 empty] | -
22 |  | 528 | 17 | 1,2-Dichloorbenzeen | 95-50-1 | 0.137 | 0.1 | [12 empty] | 0.1
23 |  | -505 | #N/A | 1,3-Dichloorbenzeen | 541-73-1 | 0.167 | 0.115 | 19 | 2.199074e-12 | 7 | 8.101852e-13 | 47.8 | 78.7 | 3.9 | 4.513889e-13 | 0.006 | 1.4 | 1.62037e-13 |  | 0.123
24 |  | 501 | 200 | 1,4-Dichloorbenzeen | 106-46-7 | 0.044 | 0.035 | [7 empty] | -12.34545 |  |  | -12.79039 |  | 0.049
25 |  | 530 | 13 | 1,2,3-Trichloorbenzeen | 87-61-6 | 0.042 | 0.034 | [12 empty] | 0.012
26 |  | 502 | 17 | 1,2,4-Trichloorbenzeen | 120-82-1 | 0.159 | 0.117 | [12 empty] | 0.019
27 |  | 531 | 103 | 1,3,5-Trichloorbenzeen | 108-70-3 | 0.044 | 0.036 | [12 empty] | 0.0058
28 |  | -506 | #N/A | α,α,α-Trichloortolueen | 98-07-7 | 0.104 | 0.091 | [12 empty] | -
29 |  | -507 | #N/A | Tetrachloorbenzeen |  | 0.035 | 0.035 | [12 empty] | 0.0024
30 |  | 504 | 739 | Pentachloorbenzeen | 608-93-5 | 0.007 | 0.005 | [12 empty] | 0.00024
31 | Gechloreerde alkanen en alkenen | -402 | #N/A | Dichloormethaan | 75-09-2 | 0.105 | 0.078 | [12 empty] | 20
32 |  | -403 | #N/A | Tetrachloormethaan | 56-23-5 | 0.281 | 0.174 | [12 empty] | 0.8
33 |  | 400 | 18 | 1,2-Dichloorethaan | 107-06-2 | 0.058 | 0.046 | [12 empty] | 8.7
34 |  | -401 | #N/A | 1,1,2,2-Tetrachloorethaan | 79-34-5 | 0.105 | 0.084 | [12 empty] | 2.9
35 |  | 408 | 1 | 1,1,1-Trichloorethaan | 71-55-6 | 0.158 | 0.108 | [12 empty] | 4.4
36 |  | 409 | 2 | 1,1,2-Trichloorethaan | 79-00-5 | 0.082 | 0.066 | [12 empty] | 4.5
37 |  | 415 | 102 | 1,2-dichloorpropaan | 78-87-5 | 0.075 | 0.056 | [12 empty] | 2.7
38 |  | 410 | 19 | 1,2-Dichlooretheen(cis) | 156-59-2 | 0.195 | 0.126 | [12 empty] | 0.4
39 |  | 403 | 808 | Tetrachlooretheen | 127-18-4 | 0.14 | 0.171 | 32 | 3.703704e-12 | 12 | 1.388889e-12 | 22.6 | 27 | 3.4 | 3.935185e-13 | 0.0024 | 1.4 | 1.62037e-13 |  | 0.15
40 |  | 405 | 1130 | Trichlooretheen | 79-01-6 | 0.254 | 0.158 | 65 | 7.523148e-12 | 28 | 3.240741e-12 | 32.3 | 37.8 | 5.1 | 5.902778e-13 | 0.0382 | 1.9 | 2.199074e-13 |  | 1.1
41 | Diverse gechloreerde verbindingen | -1400 | #N/A | Aniline |  | 0.006 | 0.005 | [12 empty] | 34
42 |  | -1401 | #N/A | 2-Chlooraniline |  | 0.023 | 0.022 | [12 empty] | -
43 |  | -1402 | #N/A | 3-Chlooraniline |  | 0.011 | 0.011 | [12 empty] | -
44 |  | -1403 | #N/A | 4-Chlooraniline |  | 0.004 | 0.003 | [12 empty] | -
45 |  | -1404 | #N/A | n-Methylaniline |  | 0.02 | 0.02
46 |  | -1405 | #N/A | m-Nitroaniline |  | 0.001 | 0.002
47 |  | 202 | 544 | Fenol | 108-95-2 | 0.002 | 0.001 | [6 empty] | <3.4 | [5 empty] | 82
48 |  | -1406 | #N/A | p-Chloorfenol |  | 0.004 | 0.004 | [12 empty] | 27
49 |  | -1407 | #N/A | 1,2-Dichloorfenol |  | 0.005 | 0.004
50 |  | 508 | 206 | 2,3,4-Trichloorfenol |  | 0.007 | 0.006
51 |  | 544 | 300 | 2,4,6-Trichloorfenol |  | 0.014 | 0.012 | [12 empty] | 0.8
52 |  | 543 | 306 | 3,4,5-Trichloorfenol |  | 0.004 | 0.003
53 |  | 547 | 207 | 2,3,5,6-Tetrachloorfenol |  | 0.003 | 0.002 | [12 empty] | -
54 |  | 510 | 740 | Pentachloorfenol |  | 0.001 | 0.001 | [12 empty] | 0.014
55 |  | -1408 | #N/A | Nitrobenzeen |  | 0.018 | 0.017 | [12 empty] | 1.9
56 |  | -1409 | #N/A | 2,3-Dichloor-5-nitrotolueen |  | 0.007 | 0.004
57 |  | -1410 | #N/A | Ethanol |  | 0.001 | 0.002 | [12 empty] | oneindig
58 |  | -1411 | #N/A | 1-Hexanol |  | 0.004 | 0.004 | [12 empty] | 5.9
59 |  | -1412 | 611 | Methylethylketon | 78-93-3 | 0.019 | 0.018 | 7 | 8.101852e-13 | 1.2 | 1.388889e-13 | 0.18 | 0.36 | 3.2 | 3.703704e-13 | 13.1 | 0.8 | 9.259259e-14 |  | 267
60 |  | -1413 | #N/A | Di-isopropylketon |  | 0.032 | 0.026
61 |  | -1414 | #N/A | Methoxybenzeen |  | 0.055 | 0.039 | [12 empty] | -
62 |  | -1415 | #N/A | Di-isopropylether |  | 0.055 | 0.039 | [12 empty] | 9
63 |  | -1416 |  | Bifenly | 92-52-4 | [6 empty] | 24 |  | 2 | 2.314815e-13 | 0.0011 |  |  |  | 0.0075
64 |  | -1417 |  | bifenly ether | 101-84-8 (= bifenyl oxide ??) | [6 empty] | 25 |  | 2 | 2.314815e-13 | 0.0014 |  |  |  | 0.021
| Extra metingen bij lagere concentatie |  |  | Tolueen | [7 empty] | 59.2 |  | 7.8 | 9.027778e-13 | 0.313 | DEZE METING ZIT OOK AL IN BOVENSTAANDE TABEL (Dubbel)
65 | [11 empty] | 39.9 |  | 6.2 | 7.175926e-13 | 0.167
66 | [11 empty] | 39.7 |  | 4.1 | 4.74537e-13 | 0.091
67 | [11 empty] | 54 |  | 3.4 | 3.935185e-13 | 0.049
68 | [11 empty] | 59.7 |  | 3.4 | 3.935185e-13 | 0.031
69 | [11 empty] | 22.2 |  | 4.5 | 5.208333e-13 | 0.0087
70 | [11 empty] | 39.1 |  | 3.5 | 4.050926e-13 | 0.0029
Note on G5: Schans, Martin van der: Er is uitgegaan van de partitiecoefficient bij zuivere stof. De partitiecoefficient van een niet zuivere oplossing met H2O zal lager zijn, zeker als de oplossing niet verzadigd is. Deze waarde geeft derhalve een worst case benadering voor de partitie
Note on H5: Schans, Martin van der: Er is uitgegaan van de partitiecoefficient bij zuivere stof. De partitiecoefficient van een niet zuivere oplossing met H2O zal lager zijn, zeker als de oplossing niet verzadigd is. Deze waarde geeft derhalve een worst case benadering voor de partitie
Note on M10: Schans, Martin van der: waarde gemeten bij de langste totale looptijd van het expoeriment
Note on G18: Schans, Martin van der: gemiddelde van o-, m- en p-xyleen
Note on H18: Schans, Martin van der: gemiddelde van o-, m- en p-xyleen
Note on G37: Schans, Martin van der: vaste stof: 0.035 g/g opgelost maximaal 0.007 g/g
Note on H37: Schans, Martin van der: vaste stof: 0.033 g/g opgelost maximaal 0.007 g/g
Note on U37: Schans, Martin van der: 1,2,3,4-tetrachloorbenzeen = 3,5 mg/l 1,2,3,5-tetrachloorbenzeen = 2,4 mg/l 1,2,4,5-tetrachloorbenzeen = 0.3 mg/l
Note on G44: Schans, Martin van der: alleen meting voor verzadigde H2O oplossing
Note on H44: Schans, Martin van der: alleen meting voor verzadigde H2O oplossing
Note on G47: Schans, Martin van der: oplosbaarheid van verzadigde oplossing
Note on H47: Schans, Martin van der: oplosbaarheid van verzadigde oplossing
Note on G48: Schans, Martin van der: oplosbaarheid van verzadigde oplossing
Note on H48: Schans, Martin van der: oplosbaarheid van verzadigde oplossing

## Welton2009-2010
Welton 2010 Contaminant Diffusion, Solubility, and Material Property - JEE | [11 empty] | Welton 2009 Advancing Potable Water Infrastructure - PhD thesis
|  |  |  | Contaminant Characteristics at 25°C |  |  | Table 6. Contaminant Diffusivity of PE Materials |  |  |  | analyse | Table 6-5: diffusivity new and aged | [5 empty] | Table 7-5: Contaminant diffusivity during desorption
[6 empty] | Sw | Immerion test | D |  | Spe | K | Immerion test | D |  |  | Spe |  | desorption | D
|  |  |  | M | log Kow | Solubility in water |  | Diffusivity |  | Solubility in PE |  |  | Diffusivity |  |  | Solubility in PE |  | to air | Diffusivity
[8 empty] | new |  |  |  |  | aged |  | aged/ ned | aged | aged/ ned
HDPE | [5 empty] | mg/l |  | 10−9 cm2 /s | m2/s | g/cm3 |  |  | 10−9 cm2 /s |  |  | g/cm3 |  |  | 10−9 cm2 /s | m2/s
bulk density | g/cm3 | 0,9494 |  |  |  |  | Polaire contaminanten
Cw | mg/l | Sw (saturated) | 1 | 41.05 | -0.34 | Miscible | Acetonitrile | 11.5 | 1.15e-12 | 0.0014 | [8 empty] | 61.46 | 6.146e-12
temperatuur | Celcius | 22 | 2 | 58.08 | -0.24 | Miscible | Propanone | 10.5 | 1.05e-12 | 0.0101 |  |  | 19.72 | 1.972e-12 | 1.878095 | 0.0107 | 1.059406 |  | 8.1 | 8.1e-13
|  |  | 3 | 106.12 | 1.48 | 3000 | Benzaldehyde | 4.77 | 4.77e-13 | 0.0216 | 7.2 |  | 6.04 | 6.04e-13 | 1.266247 | 0.0216 | 1 |  | 4.03 | 4.03e-13
|  |  | 4 | 72.11 | 0.29 | 223000 | Butanone | 7.9 | 7.9e-13 | 0.019 | 0.08520179 |  | 12.32 | 1.232e-12 | 1.559494 | 0.0199 | 1.047368 |  | 6.07 | 6.07e-13
|  |  | 5 | 108.14 | 1.1 | 40000 | Benzyl alcohol | 5.52 | 5.52e-13 | 0.0048 | 0.12 |  | 9.92 | 9.92e-13 | 1.797101 | 0.0036 | 0.75 |  | 49.6 | 4.96e-12
|  |  | 6 | 74.12 | -0.3 | 74000 | 1-butanol | 0.99 | 9.9e-14 | 0.0053 | 0.07162162 |  | 2.61 | 2.61e-13 | 2.636364 | 0.0062 | 1.169811 |  | 1.87 | 1.87e-13
|  |  | 7 | 60.1 | 0.05 | Miscible | 2-propanol | 4.97 | 4.97e-13 | 0.0035 |  |  | 4.03 | 4.03e-13 | 0.8108652 | 0.003 | 0.8571429 |  | 0.85 | 8.5e-14
Niet polaire contaminanten
|  |  | 8 | 84.93 | 1.25 | 13030 | Dichloromethane | 64.4 | 6.44e-12 | 0.0865 | 6.638526 | [7 empty] | 56.51 | 5.651e-12
|  |  | 9 | 88.15 | 1.24 | 51000 | MTBE | 6.65 | 6.65e-13 | 0.0546 | 1.070588 |  | 7.51 | 7.51e-13 | 1.129323 | 0.0575 | 1.053114 |  | 2.04 | 2.04e-13
|  |  | 10 | 119.37 | 1.97 | 7290 | Trichloromethane | 58.2 | 5.82e-12 | 0.1428 | 19.58848 |  | 61.42 | 6.142e-12 | 1.055326 | 0.1425 | 0.9978992 |  | 33.67 | 3.367e-12
|  |  | 11 | 92.14 | 2.73 | 526 | Toluene | 56.9 | 5.69e-12 | 0.0852 | 161.9772 |  | 68.82 | 6.882e-12 | 1.20949 | 0.0853 | 1.001174 |  | 29 | 2.9e-12
|  |  | 12 | 106.16 | 3.2 | 161 | m-xylene | 37.1 | 3.71e-12 | 0.0875 | 543.4783 |  | 44.04 | 4.404e-12 | 1.187062 | 0.0874 | 0.9988571 |  | 18.99 | 1.899e-12
|  |  | 13 | 106.16 | 3.15 | 162 | p-xylene | 54.9 | 5.49e-12 | 0.0888 | 548.1481 | [7 empty] | 25.78 | 2.578e-12
|  |  | gemiddelde | [9 empty] | polair |  | 165.8% |  | 98.06%
[13 empty] | niet-polair |  | 114.5% |  | 101.3%
totaal